## Sheet1
ID | Material Name | Chemical Formula | Material Type | Crystal Structure | Space Group | Band Gap | Curie Temperature (Tc) | Tc Unit | Tc Measurement Method | Spontaneous Polarization | Polarization Unit | Polarization Conditions | Measurement Method (Polarization) | Polarization Notes | Synthesis Method | Precursors | Atmosphere | Substrate | Equipment | Dielectric Constant | Characterization Techniques | Applications | Dataset Source
1 | Bi2O2Se | Bi2O2Se | 2D semiconductor | tetragonal | I4/mmm | 0.8 eV |  |  |  | 56.1 | μC/cm² | 4.1% biaxial strain | simulations | Room-temperature ferroelectricity observed experimentally. | CVD, MOCVD, MBE, solution-assisted method | Bi2Se3, Bi2O3 | argon, oxygen | mica, STO, LAO, LAST, muscovite | CVD system, MBE system | 21 | HRTEM, SAED, ARPES, STM, STS | logic devices, optoelectronics, thermoelectrics, sensors, memory devices | https://doi.org/10.1021/accountsmr.1c00130
2 | Sr2Nb2O7 | Sr2Nb2O7 | ferroelectric | layered perovskite | Cmcm | [7 empty] | piezoelectric force microscopy (PFM) | Relaxor ferroelectric behavior observed. | two-step hydrothermal process | Nb2O5, Sr(NO3)2 |  | ITO glass | stainless autoclave | 60 | X-ray diffraction (XRD), field emission scanning electron microscopy (FESEM), transmission electron microscopy (TEM), high resolution transmission electron microscopy (HRTEM), atomic force microscopy (AFM), piezoelectric force microscopy (PFM) |  | Wiley Online Library
3 | SnTe | SnTe | 2D ferroelectric semiconductor |  |  |  | 270 | K | [5 empty] | In-plane ferroelectricity associated with lattice distortion and reconstruction of Sn-Te covalent bands. | Molecular beam epitaxy (MBE) | [5 empty] | STM, SHG
4 | GdI2 | GdI2 | 2D multiferroic | Trigonal prismatic |  | Indirect semiconductor |  |  |  | 3.68 | ×10^-12 C/m | AB stacking bilayer |  | Sliding ferroelectricity exists in bilayer GdI2. | [6 empty] | DFT calculations, Phonon dispersion spectrum | Valleytronic devices, Spintronic devices
5 | [NMe4]Ca[N3]3 | [NMe4]Ca[N3]3 | molecular perovskite | tetragonal | P4/nmm | [17 empty] | Phys. Chem. Chem. Phys., 2016, DOI: 10.1039/C6CP05730F
6 | Ba(Sr1/3Ca1/3)TiO3 | Ba(Sr1/3Ca1/3)TiO3 | Ferroelectric Perovskite | Tetragonal | [8 empty] | Berry-phase approach | Effective electric field calculated as 90 kV/cm. | Artificial atomic-layer growth |  |  | Lattice-mismatched substrate for epitaxial growth |  |  | Ab initio theoretical calculations |  | Compositional Inversion Symmetry Breaking in Ferroelectric Perovskites
7 | (4,4-DFHHA)2PbI4 | (C6H10F2N)2PbI4 | ferroelectric | 2D layered perovskite | P21 | 2.32 eV | 454 | K | DSC and SHG measurements | 1.1 | μC/cm² | Room temperature | PFM and double-wave method | Multiaxial ferroelectricity observed. | Slow evaporation | 4,4-DFHHA chloride, PbI2 |  | Indium-doped tin oxide (ITO) glass |  |  | Single crystal X-ray diffraction, IR spectroscopy, DSC, SHG, PXRD, P-E hysteresis loop, PFM | Solar cells | Journal of the American Chemical Society
8 | TMPDAPbBr4 | TMPDAPbBr4 | 2D perovskite | monoclinic | P 1 21/m 1 | 2.93 eV | [8 empty] | temperature-lowering crystallization | Pb(Ac)2·3H2O, N,N,N',N'-tetramethyl-1,4-phenylenediamine |  |  |  | 13.20 | Single-crystal X-ray diffraction (SCXRD), Powder X-ray diffraction (PXRD), UV-vis-NIR spectrophotometry, Steady-state photoluminescence, Temperature-dependent photoluminescence, Photoluminescence quantum yields (PLQYs), Time-resolved photoluminescence (TRPL), Dielectric constant measurement, I-V characteristic curves, Density functional theory (DFT) calculations |  | Chem. Mater. 2021, 33, 4456−4464
9 | Bismuth Tellurite | Bi2TeO5 | Ferroelectric | Orthorhombic | Aem2 | 2.28 eV |  |  |  | 5.57 | μC/cm² | In-plane polarization along a axis | PFM, DFT calculations | In-plane ferroelectricity due to Bi3+ cation polarization | Chemical Vapor Deposition (CVD) | Bi2O3, Te | Argon | Mica | Thermo Scientific (HTF55322C) furnace |  | PFM, STEM, DFT calculations, Raman spectroscopy, EDS | Non-volatile memories, Field-effect transistors, Transducers, Actuators | Nature Communications
10 | (C4H9NH3)2PbI4/(C4H9NH3)2(CH3NH3)Pb2I7 | (C4H9NH3)2PbI4/(C4H9NH3)2(CH3NH3)Pb2I7 | 2D perovskite heterostructure | [11 empty] | solution method | PbO, HI, H3PO2, MAI | air with 50% relative humidity |  |  |  | X-ray diffraction, photoluminescence spectroscopy, reflection spectroscopy, scanning electron microscopy | dual-band photodetectors, multicolor imaging technology | ACSNANO
11 | Bi4Ti3O12 | Bi4Ti3O12 | ferroelectric layered perovskite-like | orthorhombic |  | 3.29 eV | [7 empty] | Strong spontaneous polarization is mentioned as a factor for photocatalysis. | hydrothermal and sol-gel | tetrabutyl titanate, bismuth nitrate pentahydrate |  |  | Teflon-lined stainless autoclave |  | XRD, SEM, EDS, TEM, HRTEM, BET, UV-vis spectroscopy, Photoluminescence spectroscopy | photocatalysis, piezoelectric-catalysis, environmental applications | Applied Catalysis B: Environmental
12 | LaCl/In2Se3 | LaCl/In2Se3 | multiferroic heterostructure |  |  |  | 92-99 | K | Monte Carlo simulation |  |  |  |  | Polarization switching affects magnetism and Curie temperature. | [6 empty] | DFT, micromagnetic simulation, Monte Carlo simulation | information storage, logic devices | Nature Communications
13 | layered 2D perovskite single crystals | (BA)2(MA)n-1PbnI3n+1 | Ruddlesden-Popper hybrid perovskite |  |  | 1.92 eV to 2.42 eV | [8 empty] | solution-processed fabrication | butylammonium iodide (BAI), methylammonium iodide (MAI) | N2 gas | glass coverslips |  |  | photoluminescence imaging, X-ray diffraction, UV-vis absorption spectra | optoelectronic devices, photovoltaic applications | J. Phys. Chem. Lett., DOI: 10.1021/acs.jpclett.9b01193
14 | C-Se | Se | 2D monolayer | tiled 1D helical chain |  | 2.64 eV |  |  |  | 2.68e-10 | C/m | per layer | Berry phase method | Spontaneous in-plane ferroelectric polarization | Particle-swarm optimization (PSO) and DFT calculations |  |  |  | VASP |  | Phonon calculations, DFT calculations | Nonvolatile sensors, Nanoscale electronic devices | Chao Liu et al 2019 J. Phys.: Condens. Matter
15 | PbTiO3 | PbTiO3 | ferroelectric | tetragonal | [10 empty] | pulsed laser deposition | PbTiO3 ceramic target | oxygen pressure of 10 Pa | (001)-oriented DyScO3 and (101)-oriented (La, Sr)(Al, Ta)O3 | KrF excimer laser |  | high-resolution transmission electron microscopy (TEM), first-principles calculations
16 | PbZr0.2Ti0.8O3/SrRuO3 | PbZr0.2Ti0.8O3 | ferroelectric nanolayer | perovskite | [8 empty] | X-ray diffraction | Ferroelectric polarization reduced by up to 100% under stress. | pulsed-laser deposition |  |  | SrTiO3 |  |  | X-ray diffraction, piezoresponse measurements |  | PhysRevLett.98.257601
17 | NbOI2 | NbOI2 | ferroelectric semiconductor | monoclinic | c2 | visible range | 573 | K | second harmonic generation and Raman spectroscopy |  |  |  |  | In-plane ferroelectric polarization along the b-axis. | chemical vapor transport | [5 empty] | terahertz time-domain spectroscopy, first-principles calculations, resonant inelastic X-ray scattering, scanning tunneling microscopy, Raman spectroscopy, pump-probe coherent phonon spectroscopy |  | Nature Communications
18 | PMN-PT | [Pb(Mg_{1/3}Nb_{2/3})O_3]_{0.675}(PbTiO_3)_{0.325} | piezoelectric | monoclinic | Cm | [7 empty] | in situ high-energy synchrotron x-ray diffraction (SXRD) | Electric-field-driven continuous polarization rotation observed. | solid-state reaction | [5 empty] | in situ high-energy synchrotron x-ray diffraction (SXRD), Rietveld refinement | electromechanical devices | PhysRevLett.119.017601
19 | P[VDF ± TrFE] | P[VDF ± TrFE] | ferroelectric copolymer | polar orthorhombic | 2mm |  | 80-100 | °C |  | 0.1 | C/m² | polar orthorhombic phase |  | Measured coercive field coincides with Landau-Ginzburg theory prediction | Langmuir ± Blodgett method | vinylidene fluoride, trifluoroethylene |  | glass coated with aluminum or platinum | ellipsometer |  | X-ray diffractometry, neutron diffractometry, scanning tunnel microscopy |  | IOPscience
20 | In2Se3 | In2Se3 | ferroelectric | hexagonal |  | 1.4 eV | [6 empty] | Piezoelectric force microscopy (PFM) | Intercoupled in-plane (IP) and out-of-plane (OOP) ferroelectricity | Mechanical exfoliation | In2Se3 crystals |  | Si/SiO2 | e-beam lithography, electron beam evaporation |  | Atomic force microscopy (AFM), Kelvin probe force microscopy (KPFM), Raman spectroscopy, Piezoelectric force microscopy (PFM) | Nonvolatile memory, Electro-optical applications, Multimodal memory devices | npj 2D Materials and Applications (2021) 5:81
21 | CaBi2Ta2O9 | CaBi2Ta2O9 | ferroelectric | orthorhombic | A21am |  | 600 | °C |  | 20.6 | μC/cm² |  | Sawyer-Tower circuit |  | solid-state reaction | CaCO3, Bi2O3, Ta2O5 | air |  |  |  | neutron diffraction, X-ray diffraction | nonvolatile memory applications
22 | BaTiO3 | BaTiO3 | ferroelectric | tetragonal | P4mm |  | 120 | °C | [6 empty] | solid-state reactions, hydrothermal synthesis, sol-gel technique, physical vapor deposition, pulsed laser deposition | metal alkoxides |  |  | floating zone mirror furnace
23 | (Na1/2Bi1/2)TiO3–BaTiO3 | (Na1/2Bi1/2)TiO3–BaTiO3 | relaxor ferroelectric ceramic | cubic | Pm-3m | [9 empty] | conventional solid-state oxide method | Bismuth | oxygen, air, nitrogen |  | PANalytical Xpert Multipurpose X-ray Diffraction (MPD) system |  | X-ray diffraction, synchrotron X-ray diffraction | ultrasonic imaging transducers, nanopositioning, high-performance capacitors, next generation transistors, flexoelectric devices, heterogeneous catalysis, electrocaloric devices, multiferroic devices
24 | 0.95NBT–0.05BNT | (1-x)Na0.5Bi0.5TiO3-xBa(Ti0.5Ni0.5)O3-δ | ferroelectric perovskite oxide | tetragonal |  | 0.9 eV | [6 empty] | P-E hysteresis loops | Higher remnant polarization observed at MPB region. | solid-state reaction | Na0.5Bi0.5TiO3, Ba(Ti0.5Ni0.5)O3-δ |  |  | X-ray diffraction (XRD), scanning electron microscopy energy dispersive X-ray spectroscopy (EDS) |  | X-ray diffraction (XRD), scanning electron microscopy energy dispersive X-ray spectroscopy (EDS), P-E hysteresis loops | solar energy conversion, near-infrared detection, optoelectronic devices, multienergy harvester, light emitting diode, photocatalyst | Wiley Online Library
25 | (EA)2(MA)2Pb3Cl10 | (CH3CH2NH3)2(CH3NH3)2Pb3Cl10 | hybrid perovskite ferroelectric | 2D trilayered perovskite | cmc21 | 3.35 eV | 390 | K | temperature-dependent dielectric measurements and DSC | 1.9 | μC/cm² | Measured along c-axis at 300 K | polarization-electric field hysteresis loops | Higher than some hybrid perovskite ferroelectrics | temperature cooling method | MAPbCl3 |  |  |  |  | single-crystal X-ray diffraction, DSC, temperature-dependent dielectric measurements, polarization-electric field hysteresis loops, optical absorption spectroscopy, photoluminescence spectroscopy, density functional theory (DFT) | polarized-light detection in solar-blind ultraviolet region | Angewandte Chemie
26 | Ca3FeOsO7 | Ca3FeOsO7 | 2D multiferroic | perovskite bilayer | P2_1 |  | 210 | K | Monte Carlo simulation | 31 | μC/cm² | expressed in bulk form by considering its thickness |  | Polarization can be reversed by switching the IR or tilt distortion individually |  |  |  | SrTiO3 |  |  | first-principles calculation, group theory analysis, Monte Carlo simulation | magnetic memory storage, spintronics | PhysRevLett.125.017601
27 | MDABCO(NH4)I3 | C7N3H20I3 | metal-free organic perovskite | rhombohedral | R3 |  | 300 | K | thermodynamic calculations | 0.238 | C/m² | at 300 K without electric field | phase–field simulation |  | drop-casting method with slow evaporation technology |  |  | indium tin oxide (ITO)-glass, Pt-coated Si, quartz, flexible polyethylene terephthalate |  |  | phase–field simulation, thermodynamic calculations | room-temperature electrocaloric cooling | Wiley Online Library
28 | ZnSrO2 | ZnSrO2 | ferroelectric | layered structure | Pnma | 2.2 eV |  |  |  | 20.0 | μC/cm² | along the b direction | Berry phase method | Large polarization due to sulfur replacement | anion substitution | ZnSrO2 |  |  |  |  | DFT calculations, Berry phase method | environmentally friendly non-toxic material | npj Quantum Materials (2017) 2:1 ; doi:10.1038/s41535-016-0001-8
29 | (BA)2MAPb2I7 | (CH3(CH2)3NH3)2(CH3NH3)Pb2I7 | 2D organic-inorganic perovskite | Ruddlesden-Popper structure | C2v | 2.12 eV | [11 empty] | sapphire |  |  | time-resolved circular dichroism, x-ray diffraction | spintronics, optoelectronics | APL Mater. 7, 081116 (2019); https://doi.org/10.1063/1.5099352
30 | CPA | [C3H5NH3]2[CdCl4] | organic-inorganic hybrid phase transition compound | layered perovskite | P21/c at LTP, Cmca at HTP | 5.20 eV | 273 | K | DSC | [5 empty] | temperature lowering method | cadmium carbonate, cyclopropylamine |  |  |  | 12.3 to 10.6 | Powder X-ray Diffraction (PXRD), Differential Scanning Calorimetry (DSC), Thermogravimetric-differential scanning calorimetry (TG-DSC), Dielectric measurements, Ultraviolet-visible Spectrometry, Single-crystal X-ray diffraction, Computational methods (DFT) | switchable dielectric field, information storage, data communication, signal processing, memory devices | Journal of Materials Chemistry C, DOI: 10.1039/C8TC03517B
31 | BaTiO3 | BaTiO3 | ferroelectric oxide |  |  |  | 350 | °C | [5 empty] | Diffuse dielectric anomaly related to oxygen vacancies. | solid state sintering | PbZrO3 | air, O2 flow |  |  |  | X-ray diffraction, impedance gain/phase analysis |  | J. Appl. Phys. 94, 1904 (2003); doi: 10.1063/1.1589595
32 | Diisopropylammonium Bromide | C6H16BrN | Molecular Ferroelectric Crystal | Monoclinic | P21 |  | 426 | K | Differential Scanning Calorimetry (DSC) | 23 | μC/cm² | Measured using a pyroelectric technique. | Sawyer-Tower circuit | First-order phase transition observed. | Slow evaporation of aqueous solution | Diisopropylammonium Bromide |  |  |  | 1608 | X-ray diffraction (XRD), Differential Scanning Calorimetry (DSC), Piezoresponse Force Microscopy (PFM) | Sensing, Actuation, Data storage, Electro-optics, Molecular electronics, Flexible electronics | Science 339, 425 (2013); DOI: 10.1126/science.1229675
33 | Dion–Jacobson halide perovskites |  | 2D perovskite
34 | CH3NH3PbI3 | CH3NH3PbI3 | Perovskite | Tetragonal | I4/mcm | [7 empty] | Piezoforce Microscopy (PFM) | Reversible switching of ferroelectric domains observed. | Successive Spin-Coating/Annealing (SSCA) | MAI, PbI2 |  |  |  | 1000 | Piezoforce Microscopy (PFM), X-ray Diffraction (XRD), Scanning Electron Microscopy (SEM), Atomic Force Microscopy (AFM) | Photovoltaics | http://pubs.acs.org
35 | Lead Titanate | PbTiO3 | Ferroelectric | Tetragonal |  |  | 490 | °C |  |  |  |  | X-ray photoelectron diffraction (XPD) | Noncentrosymmetric position of oxygen atoms indicates spontaneous polarization. | Off-axis radio-frequency magnetron sputtering | Lead, Titanium, Oxygen |  | Conducting Nb-SrTiO3 | Vacuum Generators ESCALAB Mk II photoelectron spectrometer |  | X-ray photoelectron diffraction, Atomic force microscopy, X-ray diffraction |  | PHYSICAL REVIEW B 73, 094110 (2006)
36 | BaTiO3 | BaTiO3 | ferroelectric |  |  |  | 278 | K |  | 20 | μC/cm² | Measured in twisted bilayers. | STEM-HAADF | Polarization waves and vortex-like modulations observed. | Pure oxygen sputtering | La0.7Sr0.3MnO3 |  | SrTiO3 | Spin-coater, STEM |  | STEM-HAADF, EELS, DFT simulations | High-density ferroelectric memories, Exploration of physical effects and functionalities | https://doi.org/10.1038/s41586-023-06978-6
37 | Lead Zirconate Titanate | Pb(Zr0.52Ti0.48)O3 | Ferroelectric | Tetragonal | [8 empty] | Piezoresponse Force Microscopy (PFM) | Typical butterfly-shaped loops and phase switching of approximately 180° indicate piezoelectric response. | Thermochemical Nanolithography (TCNL) | Pb(Zr0.52Ti0.48)O3, PbTiO3 |  | Plastic, Glass, Silicon | Atomic Force Microscope (AFM) tip |  | Micro-Raman Spectroscopy, Piezoresponse Force Microscopy (PFM), Kelvin Probe Force Microscopy (KPFM) | Sensors, Actuators, Energy harvesting devices, NEMS devices | Wiley Online Library
38 | MoS2 | MoS2 | ferroelectric | distorted trigonal | P3m1 | 0.19 eV |  |  |  | 0.04 | μC/cm² | computed for monolayer | piezoresponse force microscopy (PFM) | Polarization reversal realized via mechanical pressure using scanning probe microscope. | Lithiation of 2H-MoS2 nanosheets | tert-butyllithium | nitrogen-filled glovebox | Pt/SiO2/Si |  |  | piezoresponse force microscopy (PFM), Kelvin probe force microscopy (KPFM), Electrostatic force microscopy (EFM), Laser Doppler Vibrometer (LDV), second harmonic generation (SHG) | flexible memory devices, electromechanical devices | npj 2D Materials and Applications (2022) 6:18
39 | (15-Crown-5)Cd3Cl6 | Cd3Cl6 | amphidynamic crystal | coordination polymer | P21/n (HTP), P21 (LTP) | 4 eV | 320 | K | DSC |  |  |  | P-E hysteresis loop | Pyroelectric current and P-E loops confirm ferroelectricity | Slow evaporation | CdCl2, 15-Crown-5 |  |  |  | 30 | DSC, SHG, XRD, PFM, NMR, DFT |  | https://doi.org/10.1038/s41563-022-01322-1
40 | CuCrP2S6 | CuCrP2S6 | 2D layered van der Waals material | Hexagonal |  | 1.22 eV | 333 | K | Temperature-dependent SHG and PFM measurements | 16.05 | μC/cm² | Room temperature | P-E hysteresis test and piezoresponse force microscopy (PFM) | Spontaneous polarization higher than CIPS; polarization switching observed. | Mechanical exfoliation | Bulk CCPS single crystal |  | Arbitrary substrates |  |  | Raman spectroscopy, X-ray diffraction (XRD), Transmission electron microscopy (TEM), Piezoresponse force microscopy (PFM), Scanning transmission electron microscopy (STEM), Second-harmonic generation (SHG) | Non-volatile memory storage, Multifunctional nanodevices, Ferroelectric tunneling junctions, Vertical ferroelectric diodes | Nature Communications
41 | Pb-free hybrid organic–inorganic 2D perovskites |  | 2D hybrid organic–inorganic perovskites | Ruddlesden–Popper (RP) phase |  | 1.19–2.89 eV | [8 empty] | Computational optimization using NSGA-II/MOBO algorithms |  |  |  | Vienna Ab initio Simulation Package (VASP 5.4) |  | DFT calculations, AIMD simulations | LED, PV | https://doi.org/10.1038/s41524-022-00781-z
42 | (i-BA)2CsPb2Br7 | (C4H12N)2CsPb2Br7 | antiferroelectric | orthorhombic | Pmnb |  | 353 | K | temperature dependence of the dielectric constant | 0 | μC/cm² | antiferroelectric state | P-E hysteresis loops | Double hysteresis loops observed | temperature-cooling method | CsPb2Br7 |  |  |  |  | powder X-ray diffraction, single-crystal structural analysis, DSC, dielectric measurements | energy storage devices | J. Am. Chem. Soc., DOI: 10.1021/jacs.8b13827
43 | SnTe | SnTe | ferroelectric | rock-salt |  | 1.6 eV | 270 | K | STM and Raman spectroscopy |  |  |  | STM and STS | In-plane spontaneous polarization observed in atomic-thick SnTe. | molecular beam epitaxy | Sn, Te |  | graphitized 6H-SiC(0001) | STM, STS |  | STM, STS, Raman spectroscopy | nonvolatile high-density memories, nanosensors, electronics | Science 353 (6296), 274-278
44 | BaTiO3, PbTiO3 | BaTiO3, PbTiO3 | ferroelectric | tetragonal | [5 empty] | 27.6, 90.9 | μC/cm² | calculated using the Born effective charge method | Berry phase method | Spontaneous polarization values are typical for LDA calculation and in reasonable agreement with experiments. |  |  |  |  | Vienna Ab initio simulation package (VASP) |  | density functional theory (DFT), nudged elastic band (NEB) method | DW-based memory and logic devices | J. Phys. Chem. C, DOI: 10.1021/acs.jpcc.7b11330
45 | Poly(vinylidene-fluoride-trifluorethylene) | PVDF-TrFE | Ferroelectric polymer | Orthorhombic |  |  | 110 | °C |  |  |  |  | Piezo-response force microscopy (PFM) |  | Langmuir Blodgett (LB) approach | PVDF-TrFE | Forced air oven | SiO2-Si wafer with Cr and Au layers | Bruker Multimode 8 AFM |  | Atomic force microscopy (AFM), Piezo-response force microscopy (PFM) | Nanoscale ferroelectric-based data storage and sensing devices | Appl. Phys. Lett. 103, 112903 (2013); doi: 10.1063/1.4820784
46 | [22 empty] | Nature Reviews Physics (2020)
47 | PbTiO3 | PbTiO3 | ferroelectric | monoclinic | Cm |  |  |  |  | 50 | μC/cm² | estimated from Ti-O displacement | BF-STEM imaging and phase-field simulations | Polarization rotation observed; monoclinic distortion affects polarization. | Pulsed Laser Deposition (PLD) | PbTiO3 ceramic target | oxygen pressure of 20 Pa | SrTiO3 (111) | Lambda Physik LPX 305i KrF excimer laser |  | HAADF-STEM, BF-STEM, X-ray diffraction, AFM, PFM, phase-field simulations, first-principles calculations | potential devices through [111] epitaxy, force amplifiers, micromechanical manipulation elements, indentation or shear resistant materials, sound or shock absorption coatings, selfadaptive vibration damping materials, medical artery dilators | Wiley Online Library
48 | BaTiO3 | BaTiO3 | ferroelectric oxide | tetragonal | [16 empty] | Scanning Probe Microscopy (SPM), X-ray Scattering, Transmission Electron Microscopy (TEM) | sensors, actuators, thin-film memories, energy harvesting | Critical Reviews in Solid State and Materials Sciences
49 | BaTiO3 | BaTiO3 | ferroelectric | [6 empty] | 2.71e-5 | C/cm² | room temperature | [7 empty] | 170
50 | MoS2, MoTe2 | MoS2, MoTe2 | 2D Transition Metal Dichalcogenide | [11 empty] | Mechanical exfoliation and sol-gel spin-coating | Bulk TMD crystals | vacuum | PDMS |  |  | Raman spectroscopy, HR-TEM, PFM | Non-volatile logic gates, Artificial synapses, In-memory computing | http://wrap.warwick.ac.uk/162943
51 | Methylammonium lead iodide | CH3NH3PbI3 | Hybrid perovskite | [9 empty] | Band excitation contact Kelvin probe force microscopy (BE-cKPFM) | Absence of ferroelectric polarization switching observed. | Spin casting followed by thermal annealing | PbI2, MAI |  |  |  |  | Band excitation piezoresponse force microscopy (BE-PFM), Band excitation contact Kelvin probe force microscopy (BE-cKPFM) | Optoelectronic devices | Appl. Phys. Lett. 113, 072102 (2018); doi: 10.1063/1.5041256
52 | CsPbBr3 | CsPbBr3 | two-dimensional lead halide perovskite |  |  | 2.71 eV | [8 empty] | solution approach with slight modifications | PbBr2, CsBr |  |  |  |  | femtosecond transient absorption spectroscopy | light-emitting devices, photodetectors, photovoltaic applications | Sci Adv 6 (47), eabb7132. DOI: 10.1126/sciadv.abb7132
53 | Lead Halide Perovskites | APbX3 | Perovskite | [10 empty] | Ferroelectric-like local ordering of large polarons in LHPs. | [5 empty] | 4 to 84 | Transient absorption spectroscopy, Time-resolved photoluminescence, Time-resolved photoemission spectroscopy | Solar cells
54 | PbZr0.2Ti0.8O3 | PbZr0.2Ti0.8O3 | ferroelectric | perovskite |  |  | 700 | °C | Piezo-response force microscopy |  |  |  | Piezo-response force microscopy | Polarization asymmetry observed in different electrode configurations. | off-axis radio frequency magnetron sputtering | PbZr0.2Ti0.8O3 |  | (001) SrTiO3 | Atomic force microscopy, X-ray diffraction |  | Piezo-response force microscopy, X-ray diffraction, Atomic force microscopy | high density nonvolatile memory, low voltage switching, negative capacitance applications | Phys. Rev. Materials 5, 074402 — Published 9 July 2021
55 | [ ( BA ) _ { 0.94 } ( F _ { 3 } EA ) _ { 0.06 } ] _ { 2 } ( MA ) _ { 3 } Pb _ { 4 } I _ { 13 } | [ ( C4H9NH3 ) _ { 0.94 } ( C2H4F3NH3 ) _ { 0.06 } ] _ { 2 } ( CH3NH3 ) _ { 3 } Pb _ { 4 } I _ { 13 } | Layered 2D organic–inorganic halide perovskite |  |  | 1.64 eV | [8 empty] | Hot-casting method | N,N-dimethylformamide, Chlorobenzene, n-butylamine, Methylamine ethanol solution, 2,2,2-Trifluoroethylamine hydrochloride, PbI2, Hydrogen iodide | N2 | ITO |  |  | X-ray diffraction (XRD), Scanning electron microscope (SEM), Photoluminescence (PL), Transient photovoltage decay (TPV), Transient photocurrent decay (TPC), Electrochemical impedance spectroscopy (EIS) | Solar cells, Optoelectronic applications | Wiley Online Library
56 | Barium Titanate | BaTiO3 | Perovskite | Cubic |  | Indirect | [7 empty] | BaTiO3 is known for its ferroelectric and piezoelectric properties. | Various chemical methods such as coprecipitations, hydrothermal reaction, and alkoxide sol–gel process |  |  |  |  | High |  | Biosensing, SPR sensors
57 | PZT | Pb(Zr,Ti)O3 | ferroelectric | tetragonal | P4mm | 2.74 eV |  |  |  | 33.40 | μC/cm² |  | ferroelectric hysteresis | Polarization enhanced by La doping; decreased by Nb and Fe doping. | modified alkoxide route of sol–gel synthesis | La, Nb, Fe |  |  |  |  | X-ray photoelectron spectroscopy, diffused reflectance spectroscopy, photoluminescence, ferroelectric hysteresis | ferroelectric-based photovoltaics, optoelectronics | Scientific paper on bandgap engineering in perovskite ferroelectrics
58 | PZT(20/80) | PbZr0.2Ti0.8O3 | ferroelectric | tetragonal |  |  | 800 | °C |  | 140 | μC/cm² | HT phase region |  | Remanent polarization increased from 70 to 100 μC/cm² in HT phase. | Pulsed Laser Deposition (PLD) | stoichiometric ceramic targets | 13 Pa of oxygen pressure | SrTiO3 | magnetron sputtering system for top electrodes |  | X-ray diffraction (XRD), Scanning Transmission Electron Microscopy (STEM), Piezoelectric force microscopy (PFM), Atomic force microscopy (AFM), Secondary Ion Mass Spectrometry (SIMS) |  | Wiley Online Library
59 | [22 empty] | www.advmat.de
60 | CH3NH3PbI3-xClx | CH3NH3PbI3-xClx | perovskite | [9 empty] | P-E loops | Ferroelectric polarization confirmed after J-V scans and storage. | EEF-assisted annealing | PbCl2, CH3NH3I |  | ITO-coated glass | rotary evaporator, hot plate | 28.23 | SEM, XRD, UV/vis spectrophotometer, EIS, Mott-Schottky capacitance analysis, P-E loops, KPFM | solar cells | Journal of Materials Chemistry A, DOI: 10.1039/C7TA08204E
61 | Bi2O2Se | Bi2O2Se | ferroelectric semiconductor | tetragonal | I4/mmm | 0.8 eV | [6 empty] | DART-PFM | Room-temperature ferroelectric polarization switching observed | Chemical Vapor Deposition (CVD) | Bi2Se3, Bi2O3 | Argon | Mica |  |  | AFM, XRD, HRTEM, XPS, Raman spectroscopy, DART-PFM | nonvolatile memory, logic, artificial brain, neuromorphic sensors, photodetectors | Wiley Online Library
62 | Phenylmethylammonium lead chloride | PMA2PbCl4 | Hybrid metal halide perovskite | Layered perovskite | Noncentrosymmetric | 3.65 eV | 165 | °C | [5 empty] | Inherent polarization due to noncentrosymmetric structure. | Temperature lowering method | Phenylmethylammonium chloride (PMACl), PbCl2 |  |  |  |  | Angle-resolved Raman spectroscopy, Powder X-ray diffraction, Single crystal X-ray diffraction, Ellipsometry, Density Functional Theory | Polarizing optics, Electro-optic modulation | Wiley Online Library
63 | Ruddlesden-Popper perovskite | (C4H9NH3)2(CH3NH3)3Pb4I13 | 2D perovskite |  |  | 2.1 eV | [8 empty] | temperature-programmed crystallization | PbO, BAI, MAI | Ar-filled glove box |  |  |  | scanning tunneling microscopy (STM), scanning tunneling spectroscopy (STS), atomic force microscopy (AFM), Kelvin probe force microscopy (KPFM), femtosecond pump-probe spectroscopy, spectroscopic ellipsometry, photoemission spectroscopy | optoelectronics, field-effect transistors (FET), photodetectors | Nature Communications
64 | PbTiO3 | PbTiO3 | ferroelectric | tetragonal | P4mm |  |  |  |  | 1.36 | C/m² | tetragonal P4mm phase |  | Polarization rotates from out-of-plane to in-plane at tensile strain | [5 empty] | 500 |  |  | DOI: 10.1103/PhysRevB.92.214108
65 | BaTiO3 | BaTiO3 | ferroelectric | perovskite
66 | Bi monolayer | Bi | elemental ferroelectric and antiferroelectric | distorted phosphorene lattice | Pmn21 |  | 463 | K | ab initio molecular dynamics | 1.51 | 10^-10 C m^-1 | at zero temperature | Berry phase method | Significant and reversed spontaneous polarizations along the in-plane x-direction | First-principles calculations |  |  | hexagonal boron nitride (h-BN) | Vienna Ab-initio Simulation Package (VASP) |  | density functional theory (DFT), Berry phase method, ab initio molecular dynamics | ultrathin ferroelectric devices | Wiley Online Library
67 | Chiral 2D OIHPs | MBA2PbI4(1-x)Br4x | Organic-Inorganic Hybrid Perovskite |  | P212121 | [9 empty] | Nanoconfined growth | Organic amine, Hydroiodic acid | Vacuum | AAO template |  |  | XRD, CD spectroscopy, PL spectroscopy, FE-SEM | Spintronic devices, Polarization-based optoelectronic devices | Nature Communications
68 | γ-GaSe | GaSe | ferroelectric | hexagonal | R3m |  |  |  |  | 4.89 | pC/m | room temperature | PFM | Intercorrelated OOP and IP polarization observed. | mechanical exfoliation and molecular beam epitaxy (MBE) | Bulk GaSe |  | SiO2/Si and HOPG |  |  | XPS, XRD, Raman spectroscopy, SHG, PFM, HAADF-STEM, DFT calculations | nonvolatile memory, nanoelectronics, optoelectronics | Nature Communications
69 | (3-Ammoniopyrrolidinium)RbBr3 | (AP)RbBr3 | molecular perovskite ferroelectric | 3D framework of corner-sharing RbBr6 octahedra | Ia |  | 440 | K | DSC measurement | 3.0 | μC/cm² | Calculated using point charge model. | Sawyer-Tower circuit | Remnant polarization measured at 2.3 μC/cm². | Evaporation of aqueous solution | organic ammonium, RbBr |  |  |  |  | DSC, Sawyer-Tower circuit, piezoresponse force microscopy (PFM) | polycrystalline forms, microelectronics, telecommunication | J. Am. Chem. Soc., DOI: 10.1021/jacs.7b00492
70 | MAPbI3 | MAPbI3 | perovskite | [17 empty] | Conductive Atomic Force Microscopy (C-AFM), Photoluminescence analysis, Scanning Electron Microscopy (SEM) | Perovskite solar cells, Electronic transport behavior, Ion migration and hysteresis investigation, Ferroelectric polarization analysis, Facet orientation identification
71 | PZT | Pb(Zr,Ti)O3 | ferroelectric | perovskite | [5 empty] | 50-100 | μC/cm² | [8 empty] | 100
72 | MoS2 | MoS2 | 2D semiconductor | [11 empty] | Mechanical exfoliation, Chemical vapor deposition (CVD) | MoS2 single crystals |  |  |  |  | Piezoresponse force microscopy (PFM) | Nonvolatile memories, Neuromorphic devices, Reconfigurable nanodevices | Scientific paper on 2D Semiconductor/Ferroelectric Transistor-Structure Devices
73 | CaTiO3 | CaTiO3 | oxide perovskite | orthorhombic | [10 empty] | mechanical exfoliation, molecular beam epitaxy | [5 empty] | atomic force microscopy, photoluminescence | photovoltaics, photodetectors, field-effect transistors, spintronics, catalysts | Nature Materials
74 | CuInP2S6 | CuInP2S6 | vdW ferroelectric |  |  | 2.9 eV | 315 | K | [5 empty] | Out-of-plane polarization | [7 empty] | nonvolatile memories, switchable rectifiers, NC-FETs, electrocaloric devices, piezoelectric devices | Appl. Phys. Lett. 117, 080503 (2020); https://doi.org/10.1063/5.0019555
75 | (PEA)2MA3Pb4I13 | (PEA)2MA3Pb4I13 | 2D Ruddlesden–Popper perovskite | orthorhombic | [10 empty] | one-step spin-coating | PEA, MA |  |  |  |  | XRD, GIWAXS, FE-SEM, PL spectroscopy, TA spectroscopy | solar cells | DOI: 10.1039/c8ta09146c
76 | (R)- and (S)-3-(fluoropyrrolidinium) MnBr3 | MnBr3 | organic-inorganic perovskite ferroelectric | hexagonal perovskite | P21 |  | 273 | K | DSC measurement | 4.5 and 4.8 | μC/cm² | Measured at 223 K | Double-wave method (DWM) | Comparable spontaneous polarization with PVDF, smaller coercive field than PVDF. | Slow evaporation | MnBr2·4H2O, (S)- and (R)-3-(fluoropyrrolidinium) hydrochloride |  |  |  |  | DSC, dielectric measurements, VCD, SHG, single crystal X-ray diffraction, ferroelectric measurements | optoelectronic devices, 3D optical displays, information storage, molecular switches, asymmetric photosynthesis, biological probe, spintronic devices | J. Am. Chem. Soc., DOI: 10.1021/jacs.9b13291
77 | LaNb2O7/Ca2Nb3O10 | (LaNb2O7)n(Ca2Nb3O10)nc | perovskite superlattice | [9 empty] | Piezoelectric Force Microscopy (PFM) | PFM responses show hysteresis behavior inherent to ferroelectricity in superlattices. | Layer-by-layer assembly using Langmuir-Blodgett process | KLaNb2O7, KCa2Nb3O10 |  | SrRuO3 | USI FSD-3-777 double barrier LB trough | 110 | X-ray diffraction (XRD), UV-visible absorption spectroscopy, Atomic Force Microscopy (AFM), High-resolution transmission electron microscopy (HRTEM) | nonvolatile ferroelectric memories, piezoactuators, sensors, magnetoelectric devices | http://pubs.acs.org
78 | CuInP2S6 | CuInP2S6 | ferroelectric |  |  | 2.9 eV | 315 | K |  |  |  |  | piezoresponse force microscopy (PFM) | Electric polarization is nonvolatile and electrically switchable. | mechanical exfoliation and dry-transfer technique | Bulk single crystal graphite, CIPS |  | Si substrate with 300 nm SiO2 | atomic force microscopy (AFM), Raman spectroscopy |  | atomic force microscopy (AFM), Raman spectroscopy, piezoresponse force microscopy (PFM) | third-generation photovoltaic cells | Nature Communications
79 |  |  | ferroelectric | [14 empty] | silicon |  |  |  | low-power logic, nonvolatile memories | Nature https://doi.org/10.1038/s41586-020-2208-x
80 |  |  | 2D piezoelectric crystals | [18 empty] | pressure sensing, piezocatalysis, piezotronics, energy harvesting
81 | Nd-modified BiFeO3-BaTiO3 | 0.75Bi(1-x)NdxFeO3-0.25BaTiO3 + 1 mol% MnO2 | lead-free multiferroic ceramic | perovskite | R3c and C1m1 |  | 482 | °C |  |  |  |  | Precision materials measuring system | Enhanced ferroelectricity observed with Nd doping. | conventional ceramic fabrication technique | Bi2O3, Nd2O3, Fe2O3, BaCO3, TiO2, MnO2 | air |  | XRD, SEM, LCR meter, precision materials measuring system | 561 | X-ray diffraction (XRD), Scanning electron microscopy (SEM), LCR meter, Precision materials measuring system, Impedance analyzer, Piezo-d33 meter, Magnetic measurement instrument | room-temperature multiferroic materials, high-temperature piezoelectric materials | Journal of Applied Physics 116, 184101 (2014); doi: 10.1063/1.4901198
82 | BiFeO3 | BiFeO3 | ferroelectric | [6 empty] | 52.7 | μC/cm² | unstrained state | STEM-iDPC imaging and empirical method | Enhanced polarization due to flexoelectricity and piezoelectricity interplay. | Oxide-MBE | Bi, Fe | distilled O3 background pressure of 1 × 10⁻⁵ Torr | STO single crystalline substrate | RHEED |  | STEM-HAADF, STEM-iDPC, TEM, SEM | flexible nanoelectromechanical systems, energy harvesters, field-effect transistors, programmable shape morphing devices | Nature Communications
83 | La-doped SrTiO3 | La_xSr_{1-x}TiO3 | ferroelectric | perovskite | [9 empty] | Remnant polarization is about 25 μC/cm² at 5 V. | molecular-beam epitaxy and sol-gel | La | 1 atm of oxygen | Si | molecular-beam epitaxy, magnetron sputtering |  | transmission electron microscopy, X-ray diffraction | nonvolatile memories | Applied Physics Letters 80, 4801 (2002); doi: 10.1063/1.1484552
84 | CsPbBr3 | CsPbBr3 | Quantum Dots | Cubic and Orthorhombic | Pm-3m (cubic), Pna21 (orthorhombic) |  | 263 | K | Dielectric permittivity measurements |  |  |  | P-E hysteresis loop measurement |  | Solution hot injection | PbBr2, Cs2CO3 | Vacuum |  | 4-neck flask |  | TEM, HRTEM, PXRD, DSC, Dielectric permittivity measurements, P-E hysteresis loop, XPS, UV-vis absorption, Fluorescence spectroscopy
85 | 2D Ruddlesden-Popper perovskite | (BA)2(MA)n-1PbnI3n+1 | halide perovskite |  |  | 2.40 eV | [14 empty] | time-domain density functional theory, non-adiabatic molecular dynamics | solar cells, light emitting diodes, THz devices, piezo-response materials | J. Am. Chem. Soc., DOI: 10.1021/jacs.9b06046
86 | PEA2PbI4 | C6H5CH2CH2NH3PbI4 | 2D layered metal-halide perovskite | Ruddlesden-Popper |  | 2.9 eV | [8 empty] | Solution processing | PbI2, PEAI | N2-filled glovebox | Glass |  |  | X-ray diffraction, UV-vis optical absorption, Ultrafast spectroscopy | Photovoltaics, Light emitting diodes | Nature Communications
87 | 2D Organic-Inorganic Halide Perovskites | R2PbX4 | Hybrid organic-inorganic perovskite | [17 empty] | Transient absorption spectroscopy, Time-resolved photoluminescence spectroscopy, Two-dimensional infrared spectroscopy | Lasers, LEDs, Photodetectors, Photovoltaic cells, Luminescent solar concentrators | MIT Libraries DSpace@MIT
88 | 2D Ruddlesden-Popper perovskite | (C6H5(CH2)2NH3)2PbI4 | perovskite | octahedral |  | 2.4 eV | [8 empty] | solution-processed spin-coating | Phenethylammonium iodide (PEAI), Lead (II) iodide | N2-filled glove box | z-cut quartz substrate | Bruker AXS (D8 Advance) XRD, Bruker AFM, Shimadzu UV-3600 spectrophotometer |  | X-ray diffraction (XRD), UV-vis absorption spectrum, Atomic force microscopy (AFM), Time-resolved THz spectroscopy (TRTS) | ultrafast photonics, flexible photonics, ultrafast wavefront control, short-range wireless terahertz communications | Sci Adv 6 (8), eaax8821. DOI: 10.1126/sciadv.aax8821
89 | (BA)2(MHy)2Pb3Br10 | (C4H9NH3)2(CH3NH2NH2)2Pb3Br10 | 2D bromide perovskite | monoclinic | Cc | 1.21 eV | [8 empty] | solution method | PbBr2, methylhydrazine, butylamine |  |  |  |  | X-ray diffraction, DSC, DFT calculations, Raman spectroscopy |  | Expanding the Cage of 2D Bromide Perovskites by Large A-Site Cations
90 | Tris(trimethylammonium) catena-Tri-μ-chloro-manganate(II) Tetrachloromanganate(II) | [(CH3)3NH]3(MnCl3)[MnCl4] | antiperovskite ferroelectric | anti-hexagonal-perovskite | P63mc |  | 480 | K | PXRD | 1.1 | μC/cm² | Below 480 K | Pyroelectric current and P-E hysteresis loop | Moderate level in molecular ferroelectrics. | [5 empty] | 160 | PXRD, SHG, PFM | optoelectronics | Angew. Chem. Int. Ed. 10.1002/anie.201805625
91 | R-CYHEAPbI3/S-CYHEAPbI3 | C8H15NH2PbI3 | chiral switchable photovoltaic ferroelectric 1D perovskite | 1D perovskite | P21 |  | 100 | °C | temperature-dependent synchrotron XRD and DSC | 1.2 | μC/cm² | Room temperature, obtained by integration of pyroelectric current. | double-wave technique | Polarization endurance and retention results are shown in supplementary materials. | solution method and chemical vapor deposition (CVD) | Lead iodine (PbI2), R-CYHEA/S-CYHEA, Hydriodic acid aqueous solution (HI) |  | Mica (SPI Grade V-5) for CVD method | Extech 48VFL13 PID controller for CVD, Headway Manual Spin Coater for thin films |  | NMR, FTIR, Raman spectroscopy, XRD, TD-SHG, DSC, pyroelectric tests, CD spectroscopy, DFT calculations |  | Sci Adv 6 (9), eaay4213. DOI: 10.1126/sciadv.aay4213
92 | (Ca,Sr)3Ti2O7 | (Ca,Sr)3Ti2O7 | hybrid improper ferroelectric | orthorhombic | A21am |  |  |  |  | 8 | μC/cm² | room temperature, x=0 | Electric polarization vs electric field hysteresis loops | Switchable polarization observed at room temperature | optical floating zone method | CaO, SrO, TiO2 | N2 flow for annealing |  | optical floating zone furnace | 30 | IP-PFM, XRD, cAFM
93 | (allyammonium)2(ethylammonium) Pb3Br10 | (C4H9NH3)2(CH3NH3)2Pb3Br10 | 2D trilayered hybrid perovskite ferroelectric | 2D trilayered perovskite | cmc21 | 2.71 eV | 378 | K | Differential scanning calorimetry |  |  |  | Variable rectangular polarization-electric field hysteresis loops | Polarization along the c-axis; symmetry-breaking indicates biaxial ferroelectricity. | Temperature cooling process | HBr solution |  |  |  |  | Powder X-ray diffraction, Single crystal X-ray diffraction, Differential scanning calorimetry | Polarized light detection, Optoelectronic elements | Angewandte Chemie
94 | (GA)(MA)PbI4 | (C(NH2)3)2PbI4 | mixed perovskite | corrugated 2D layers | P21/n | 1.84 - 2.35 eV | [8 empty] | solution processing | PbO, guanidinium iodide | nitrogen |  |  |  | X-ray diffraction, UV-visible spectroscopy, photoluminescence, UPS, SEM | solar cells | rsc.li/crystengcomm
95 | (C6H5CH2NH3)2CsPb2Br7 | (C6H5CH2NH3)2CsPb2Br7 | layered hybrid perovskite ferroelectric | Ruddlesden–Popper layered perovskite | Cmc21 | 2.62 eV | 425 | K | variable temperature single crystal diffraction | 6.5 | μC/cm² | at 346 K | polarization versus electric field hysteresis loops | No significant fatigue after 10^8 polarity switching cycles | temperature-lowering method | benzylamine, CsBr, PbBr2 |  |  |  |  | powder X-ray diffraction, single-crystal X-ray diffraction, differential scanning calorimetry, dielectric constant measurement, polarization versus electric field hysteresis loops | photovoltaic non-volatile memories
96 | N-methylpyrrolidinium) Sb2Br9 | C15H36Br9N3Sb2 | lead-free semiconducting hybrid ferroelectric | trigonal | R3c | 2.76 eV | 322 | K | DSC and SHG | 7.6 | μC/cm² | room temperature | ferroelectric hysteresis loops | Among the highest values for hybrid ferroelectrics | aqueous solution synthesis | SbBr3, N-methylpyrrolidinium bromide |  |  | powder X-ray diffraction | 10–16 | powder X-ray diffraction, DSC, SHG, UV/Vis optical diffuse reflectance, density functional theory | UV photodetection
97 | Bis(Pyrrolidinium) Pentachloroantimonate(III) | (C4H8NH2)2[SbCl5] | organic-inorganic hybrid ferroelectric | Orthorhombic, Monoclinic | Pnma, Pmn21, P1n1, P1121 |  | 252 | K | Dielectric spectroscopy |  |  |  | P-E hysteresis loops | Single hysteresis loop observed at 217 K | Slow evaporation | Pyrrolidine, Antimony(III) oxide |  |  |  | 30 | Single-crystal x-ray diffraction, Dielectric spectroscopy, Proton magnetic resonance (1H NMR), Differential Scanning Calorimetry (DSC), Thermogravimetric Analysis (TGA), Differential Thermal Analysis (DTA) |  | Journal of Materials Chemistry C, DOI: 10.1039/C9TC02849H
98 | 2D Hybrid Organic-Inorganic Perovskites |  | Hybrid Organic-Inorganic Perovskite | Ruddlesden-Popper | [10 empty] | Single crystal synthesis | Butylammonium (BA), Phenethylammonium (PEA) |  |  | Hysitron 950 TriboIndenter |  | Nanoindentation, Powder X-ray diffraction | Solar cells, Light-emitting diodes, Photodetectors, Memories | ACS Appl. Mater. Interfaces
99 | MDABCO | [MDABCO](NH4)I3 | metal-free perovskite ferroelectric | cubic to rhombohedral | P432 to R3 |  | 448 | K | Differential scanning calorimetry (DSC) | 0.22 | C/m² | Room temperature | P-E hysteresis loops | Small coercive field compared to ceramic films or polymer ferroelectrics. | [6 empty] | Differential scanning calorimetry (DSC), P-E hysteresis loops | Electrocaloric refrigeration
100 | Methylammonium Lead Iodide Perovskite | MAPbI3 | Perovskite | [9 empty] | PFM | No ferroelectric switching observed in PFM phase. |  |  |  | ITO |  |  | PFM, XRD, UV-vis spectroscopy
101 | Bi3.25La0.75Ti3O12 | Bi3.25La0.75Ti3O12 | Ferroelectric | Pseudo-orthorhombic | [8 empty] | P-E hysteresis loop | Remanent polarization of 32 μC/cm² for a maximum applied electric field of 740 kV/cm. | Pulsed Laser Deposition (PLD) | Bi3.75La0.75Ti3O12 target | High oxygen pressure (100 Pa) | Si(100) with YSZ buffer layers | KrF excimer laser |  | X-ray diffraction (XRD), Transmission Electron Microscopy (TEM), Atomic Force Microscopy (AFM) | Nonvolatile ferroelectric random-access memories | Science 296, 2006 (2002); DOI: 10.1126/science.1069958
102 | PLZT | Pb_{1-3/2x}La_xZr_{0.85}Ti_{0.15}O_3 | ceramic | perovskite |  |  | 384 | K | [5 empty] | Compositionally graded structures show improved properties | Compositionally graded structure | PbO, La2O3, ZrO2, TiO2 |  | LNO/Si (100) |  |  |  | Electrocaloric refrigeration, Chiller applications | International Journal of Refrigeration
103 | CuInP2S6 | CuInP2S6 | 2D ferroelectric insulator |  |  |  | 315 | K | temperature dependent remnant polarization measurement |  |  |  | polarization-voltage (P-V) measurement | Measured on Ni/CIPS/Ni MIM capacitor | solid state reaction |  |  | PDMS substrate for exfoliation | electron-beam evaporation for Ni and Au deposition |  | Raman spectroscopy, energy dispersive spectroscopy (EDS), atomic force microscopy (AFM), scanning electron microscopy (SEM), polarization-voltage (P-V) measurement, I-V measurement | ferroelectric field-effect transistors (Fe-FETs), resistive random-access memory (ReRAM) | ACSNANO
104 | (DF-CBA)2CuCl4 | (C4H6F2N)2CuCl4 | lead-free halide perovskite | 2D Ruddlesden-Popper phase | Cc | 2.43 eV | 107 | °C | differential scanning calorimetry (DSC) |  |  |  | P-E hysteresis loop | Multiaxial ferroelectricity with 8 polarization directions | solution processing | [DF-CBA]Cl, CuCl2 |  | glass |  |  | X-ray diffraction (XRD), UV-vis-NIR spectroscopy, P-E hysteresis loop, piezoresponse force microscopy (PFM), ultraviolet photoemission spectroscopy (UPS), Kelvin probe force microscope (KPFM) | capsule-like magnetic suspension sensor, vibration monitoring, weight detection, energy harvesting from human motions and water waves | Advanced Materials, 35(31), e2302815
105 | Na0.5Bi0.5TiO3 | Na0.5Bi0.5TiO3 | Ferroelectric | Rhombohedral | R3c | 3-3.1 eV | 320 | °C |  | 8.0 | μC/cm² | At 116°C |  | Well-developed hysteresis loops observed | Ceramic synthesis | Na2CO3, Bi2O3, TiO2 |  |  |  | 2300 | X-ray diffraction, Raman spectroscopy, Neutron scattering | Piezoelectric applications | Ferroelectrics, 315:1, 123-147
106 | κ-(BEDT-TTF)2Cu[N(CN)2]Cl | (BEDT-TTF)2Cu[N(CN)2]Cl | organic charge-transfer salt | κ-phase |  |  | 25 | K | dielectric spectroscopy |  |  |  | PUND measurements | Indications of ferroelectricity with simultaneous antiferromagnetic order. | [6 empty] | dielectric spectroscopy, PUND measurements, SQUID magnetometry, inelastic neutron scattering |  | Springer Nature
107 | BiFeO3 | BiFeO3 | multiferroic | perovskite |  | 2.7 eV | 393 | K |  | 90 | μC/cm² |  |  | Observed in BiFeO3 thin films. | [7 empty] | photovoltaics, THz radiation, photoferroelectric devices
108 | Hexamethylenetetramine-based Molecular Perovskite | (hmtaH2)(NH4)Br3 | molecular ferroelectric | perovskite-type | Pma2 |  | >400 | K | pyroelectric current measurement |  |  |  | P-E hysteresis loops | Polarization inversion due to rotation of hmtaH2 unit | Mixing hexamethylenetetramine and hydrobromic acid | hexamethylenetetramine, hydrobromic acid |  |  | powder X-ray diffractometry |  | powder X-ray diffractometry, elemental CHN analysis, thermogravimetric analysis, differential scanning calorimetry, temperature controlled GC-MS, variable-temperature powder XRD |  | Angew. Chem. Int. Ed. 10.1002/anie.201905087
109 | Tin Telluride | SnTe | Ferroelectric | Rock-salt |  | 1.5 eV | Room temperature | [6 empty] | In-plane polarized films robust against depolarization fields |  |  |  | Graphitized silicon carbide |  |  |  | Memory applications | Science 353, 274 (2016)
110 | Fe3GeTe2/In2Se3 | Fe3GeTe2/In2Se3 | vdW heterostructure | hexagonal |  | 0.64 eV |  |  |  | 1.45 | μC/cm² | [9 empty] | Density Functional Theory, Atomistic Spin-Dynamics Modeling | Spintronic applications, Programmable skyrmion-based memories and logic
111 | Methylammonium lead triiodide | CH3NH3PbI3 | Organometal halide perovskite | Orthorhombic |  | 1.58 eV |  |  |  | 0.12 | C/m² | Calculated using Berry phase calculations | Density functional theory (DFT) calculations | Polarization mostly along the x-axis with a small component along the z-axis. |  |  |  |  | QUANTUM-ESPRESSO package |  | Density functional theory, Berry phase calculations, Piezoresponse force microscopy | Photovoltaic devices, Solar cells | J. Phys. Chem. Lett., DOI: 10.1021/jz502666j
112 | BiFeO3 | BiFeO3 | ferroelectric | [6 empty] | 26 | μC/cm² | proper ferroelectric | [8 empty] | conductive atomic force microscopy (cAFM), scanning electron microscopy (SEM) | domain-wall based electronics, memristive devices, ferroelectric domain wall memory
113 | Sr2Nb3O10 | Sr2Nb3O10 | 2D perovskite |  |  | 3.90 eV | [7 empty] | Ferroelectric properties investigated after alkylamine intercalation. | High-temperature solid-state reaction and liquid exfoliation | Cs2CO3, SrCO3, Nb2O5 | Air |  |  |  | XRD, TEM, SEM, AFM, UV–vis spectroscopy, PL spectroscopy, TRPL spectroscopy, XPS | UV photodetectors, Optoelectronic devices | Wiley Online Library
114 | Barium Titanate | BaTiO3 | Ferroelectric | Perovskite |  |  | 415 | °C | [6 empty] | Molten salt method | NaCl-KCl |  |  |  |  | TEM, HRTEM, SAED, XRD | Energy conversion devices, Energy storage devices, Piezoelectric actuators, Sensors, Transducers | Journal of Materials Chemistry C, DOI: 10.1039/D0TC01924K
115 | Methylammonium Lead Iodide Perovskite | MAPbI3 | Ferroelectric Perovskite | Tetragonal | [8 empty] | Piezoresponse Force Microscopy (PFM) | Alternating polarized domains observed; minor polarization hysteresis noted. | Solution deposition with solvent-annealing | Lead iodide (PbI2), Methylammonium iodide (MAI), Methylammonium chloride (MACl) | Nitrogen | Indium tin oxide (ITO) glass |  |  | Piezoresponse Force Microscopy (PFM), Photo-conductive Atomic Force Microscopy (pcAFM), Kelvin Probe Force Microscopy (KPFM) | Solar cells | Energy & Environmental Science, DOI: 10.1039/C7EE00420F
116 | group-IV monochalcogenides | MX (M = Ge, Sn, Pb; X = S, Se, Te) | ferroelectric | rippled and hexagonal | Pmna21 (rippled), P3m1 (hexagonal) | [7 empty] | Berry phase approach | Spontaneous polarization observed in rippled phases of SnS and SnSe; PbX rippled phases are stable but non-ferroelectric. | Density Functional Theory calculations |  |  |  | Vienna Ab-initio Simulation Package (VASP) |  | Density Functional Theory, Berry phase approach, Phonon calculations | sensors, nonvolatile random-access memories | Journal of Materiomics
117 | Pb(ZrxTi1-x)O3 | Pb(Zr0.2Ti0.8)O3 | ferroelectric | perovskite | [5 empty] | 93 | μC/cm² |  | piezoelectric force microscopy (PFM) | Measured on mica/CFO/SRO/PZT/Pt capacitor structure. | sol-gel process |  |  | mica |  | 200 | piezoelectric force microscopy (PFM) | memory devices, synaptic devices, flexible electronics | APL Mater. 9, 021102 (2021); https://doi.org/10.1063/5.0035515
118 | Ferroelectric Hafnium Oxide | HfO2 | Ferroelectric | Orthorhombic | [5 empty] | 1-40 | μC/cm² |  |  | High coercive field strength provides scaling advantages and reliability disadvantages. | Atomic Layer Deposition | Si |  |  |  | 30 | Double Beam Laser Interferometry, Piezoresponse Force Microscopy, X-ray Photoelectron Spectroscopy, Rutherford Backscattering Spectroscopy | Ferroelectric memories, Microelectromechanical systems (MEMS), Ferroelectric tunnel junctions | ECS Journal of Solid State Science and Technology
119 | Ferroelectric Hafnium Oxide | HfO2 | Ferroelectric | Orthorhombic | Pbca |  | 185 | °C |  | 45 | μC/cm² | Obtained for thin films of La:HfO2. | P-E hysteresis | Frequency independent P-E hysteresis observed. | ALD | HfO2 |  |  |  |  | Piezoresponse Force Microscopy, GIXRD | Ferroelectric memories, MFIS-FETs | Ferroelectric Hafnium Oxide: A CMOS-compatible and highly scalable approach to future ferroelectric memories
120 | SbSI | SbSI | chalcohalide | non-centrosymmetric | Pna21 | 1.51 eV |  |  |  | 11 | μC/cm²
121
122 | Strontium Bismuth Tantalate | SrBi2Ta2O9 | Ferroelectric | Perovskite | [8 empty] | Piezoresponse AFM | Piezoelectric hysteresis loop measured on PZT tube. | Liquid source misted chemical deposition | Sr-, Bi-, Ta-ethylhexanoates | Air | Porous Si | Samco liquid source misted chemical deposition apparatus |  | SEM, TEM, XRD, AFM (piezo-mode), SHG | Si DRAM trenching, Ink-jet printers, Photonic devices, MEMS applications, Piezoelectric syringes for drug delivery
123 | Lead Zirconate Titanate | Pb(Zr,Ti)O3 | Inorganic Perovskite-type Ferroelectric |  |  |  | 370 | °C | [5 empty] | Exhibits hysteretic switching with SS_min-for = 13 mV dec^-1 and SS_min-rev = 32 mV dec^-1.
124 | Lanthanum-doped bismuth ferrate | BLFO | Ferroelectric perovskite |  |  | 2.6 eV |  |  |  | -10 | μC/cm² | Room temperature | Electrical hysteresis loop | The hysteresis loop was not saturated, related to polarization conditions. | Liquid-phase synthesis and annealing | Bismuth nitrate, Iron nitrate, Lanthanum nitrate |  | FTO | Muffle furnace |  | SEM, TEM, XPS, XRD, Electrical hysteresis loop | Photoelectrochemical immunoassay for prostate-specific antigen detection | Scientific paper
125 | Na0.5Bi0.5TiO3 | Na0.5Bi0.5TiO3 | ferroelectric perovskite | distorted perovskite |  | 3.3 eV | 320 | °C | dielectric spectroscopy | [5 empty] | solid-state reaction |  |  |  |  | 3000 | X-ray diffraction, scanning electron microscopy, energy-dispersive X-ray spectroscopy, transmission electron microscopy, impedance spectroscopy, oxygen ion transport number measurements, 18O tracer diffusion measurements | solid-oxide fuel cells, oxygen separation membranes, sensors, high-temperature ceramic capacitors, actuators
126 | BaTiO3 | BaTiO3 | Ferroelectric perovskite | Tetragonal |  |  | 403 | K | [11 empty] | 168
127 | Lead Zirconate Titanate | Pb(Zr_xTi_1-x)O_3 | Ferroelectric ceramic | Perovskite |  |  | 350 | °C | [11 empty] | 1800 |  | Piezoelectric sensors, Pyroelectric sensors, Medical imaging, Ultrasonic transducers
128 | Lead Titanate | PbTiO3 | Ferroelectric | Tetragonal | [13 empty] | DyScO3 |  |  |  | Multibit memory cells, Topological access memory | Scientific Reports
129 | LaNiO3/PbTiO3/LaAlO3/LaNiO3 | LaNiO3/PbTiO3/LaAlO3/LaNiO3 | oxide heterostructure | [10 empty] | Switchable 2DEG or 2DHG formation affects polarization states. | Density functional theory calculations |  |  |  | VASP code for DFT calculations |  | Density functional theory, Quantum transport calculations | Nonvolatile memory devices | ACS Publications website at DOI: 10.1021/acs.nanolett.9b03056
130 | CuInP2S6 | CuInP2S6 | 2D ferroelectric photocatalyst |  |  | 2.4 eV | 47 | °C | P-E hysteresis loop measurements |  |  |  | Piezoresponse force microscopy (PFM) and P-E hysteresis loop measurements | PFM amplitude reflects the remnant polarization. | Solid-state reaction and hydrothermal method | Melamine | 20% H2 + 80% Ar |  | Teflon-lined stainless steel autoclave |  | X-ray diffraction (XRD), X-ray photoelectron spectroscopy (XPS), Ultraviolet photoelectron spectroscopy (UPS), Scanning electron microscopy (SEM), Transmission electron microscopy (TEM), UV-vis diffuse reflectance spectra (DRS), Photoluminescence spectra (PL), Piezoresponse force microscopy (PFM), Ferroelectric hysteresis loop measurements | Photocatalytic hydrogen evolution | Nano Energy
131 | KBNNO | (1-x)KNbO3-xBaNi1/2Nb1/2O3-δ | perovskite solid-solution | perovskite |  | 1.48 eV | 170 | °C |  |  |  |  | Ferroelectric test system | Domain wall pinning effect observed | mixed oxide solid-state synthesis | K2CO3, BaCO3, NiO, Nb2O5 | air | Pt foil | Planetary ball mill, XRD, SEM |  | XRD, SEM, UV-Vis-NIR spectrophotometer, Ferroelectric test system | solar energy harvesting, light sensing, multisource energy harvester, multi-functional sensor | Appl. Phys. Lett. 110, 063903 (2017)
132 | Pb(Zr0.2Ti0.8)O3 | Pb(Zr0.2Ti0.8)O3 | ferroelectric | perovskite | [5 empty] | 80 | μC/cm² | c-axis-oriented epitaxial PZT thin film |  | Remnant polarization larger than 20 μC/cm² is achievable for PZT thin films. | sol–gel method, sputtering, metalorganic chemical vapor deposition (MOCVD) | [6 empty] | memory devices, sensors, transducers, capacitors
133 | (Pyrrolidinium)3[Sb2Cl9] | C12H30Cl9N3Sb2 | Organic Inorganic Hybrid | Trigonal, Monoclinic | R3m, P31, C2 |  | 241 | K | DSC | 0.7 | μC/cm² | Phase II | P-E hysteresis loop | Enhanced conductivity phenomena over phase I prevented detection of hysteresis loop. | Slow evaporation | Pyrrolidine, Antimony(III) oxide |  |  |  | 80 to 115 | Single-crystal X-ray diffraction, Dielectric spectroscopy, DSC, SHG measurements, NMR |  | Chem. Mater., DOI: 10.1021/acs.chemmater.8b00962
134 | 2D hybrid organic–inorganic perovskites |  | Ferroelectric Rashba semiconductors |  |  | 2.096 eV | 421 | K |  | 13.96 | μC/cm² | Reported for R- and S-LIPF |  |  | Solution-phase synthesis | [5 empty] | Piezoresponse force microscopy (PFM), Atomic force microscopy (AFM) | Spintronics, Non-volatile memory devices, Photovoltaic applications
135 | (AMP)PbI4 | (AMP)PbI4 | Hybrid Organic-Inorganic Perovskite | Monoclinic | Pc | 2.38 eV | 352 | K | Differential Scanning Calorimetry (DSC) and Second Harmonic Generation (SHG) |  |  |  | Piezoresponse Force Microscopy (PFM) and Semiconductor Analyzer | PFM shows 180° phase switching; coercive voltage ±10 V. |  |  |  | Au coated Si wafer |  |  | Single Crystal X-ray Diffraction (SC-XRD), Differential Scanning Calorimetry (DSC), Second Harmonic Generation (SHG), Piezoresponse Force Microscopy (PFM), Semiconductor Analyzer | Spintronics, Photovoltaics | J. Am. Chem. Soc., DOI: 10.1021/jacs.9b07776
136 | KNBNNO | (K0.5Na0.5)NbO3 doped with 2 mol% Ba(Ni0.5Nb0.5)O3-δ | Perovskite solid-solution | Orthorhombic |  | 1.6 eV | [6 empty] | Ferroelectric hysteresis loops | Maximum polarization reached the same level as pure KNN. | Solid-state route | K2CO3, Na2CO3, BaCO3, NiO, Nb2O5 | Air | Pt foil | Planetary ball mill, laser machining |  | XRD, SEM, UV–vis–NIR spectrophotometry, Ferroelectric test system, Impedance analyzer, Piezoelectric evaluation system | Multisource energy harvesting, Multifunctional sensing devices | Wiley Online Library
137 | SnSe | SnSe | 2D ferroelectric vdW material | orthorhombic | Pnma |  | 326 | K | Monte Carlo simulations | 1.51 | 10^-10 C/m | zero temperature | Berry-phase calculation based on DFT | Spontaneous polarization confirmed by symmetry analysis | [6 empty] | first-principles calculations, Monte Carlo simulations | ultrathin ferroelectric devices | PhysRevLett.117.097601
138 | PbZr0.52Ti0.48O3 | PbZr0.52Ti0.48O3 | ferroelectric | pseudocubic |  |  | 704 | K |  | 0.25 - 2 | μC/cm² | Roshelle salt nanorods |  | Spontaneous polarization enhancement observed |  | PbZr0.52Ti0.48O3 powder | [6 empty] | PhysRevB.73.214106
139 | CuInP2S6 | CuInP2S6 | 2D ferroelectric material | hexagonal lamellar structure |  | 2.79 eV | 486 | K | ab-initio molecular dynamics simulations | 0.59 | μC/cm² | Effective thickness of 6.5 Å for the monolayer | Berry phase approach | Polarization reversal behavior studied using nudged-elastic-band method | Mechanical exfoliation |  |  |  | VASP version 5.4.1 |  | Density functional theory calculations, ab-initio molecular dynamics simulations, phonon spectra calculations | Photocatalytic water splitting, Ultrathin nonvolatile memory, Field-effect transistor | Journal of Materials Chemistry A, DOI: 10.1039/D0TA09618K
140 | SnSb-CH2OCH3 | SnSb-CH2OCH3 | 2D ferroelectric semiconductor |  |  | 1.1 | 700 | K | ab initio BOMD simulation | 4.5 | μC/cm² | Computed for SnSb-CH2OCH3 | Berry-phase method | Polarization can be tuned by substitution of ligands. | Covalent functionalization | Sn(P, As, Sb)-CH2OCH3 |  |  |  |  | Density-functional-theory (DFT), Scanning tunneling microscope (STM) simulation | 2D ferroelectric field-effect transistors, Topological transistors, Ferroelectric junctions, Multiferroic junctions | Nano Lett., Just Accepted Manuscript
141 | CsBiNb2O7 | CsBiNb2O7 | ferroelectric | orthorhombic | P21am |  | 810 | K | empirical expression based on atomic displacement | 40 | μC/cm² | Calculated using Berry-phase method | Berry-phase calculations | Polarization comparable to Aurivillius compounds. |  |  |  |  | Vienna ab initio Simulation Package (VASP) |  | first-principles density-functional calculations, phonon calculations, group-theoretical analysis |  | Applied Physics Letters 88, 262902 (2006); doi: 10.1063/1.2218040
142 | HoMnO3 | HoMnO3 | orthorhombic perovskite | orthorhombic | Pbnm |  | 26-29.6 | K | neutron diffraction | 0.5-12 | μC/cm² | Monte Carlo simulations | Monte Carlo simulations | Potentially 2 orders of magnitude higher than helical IMF's | [6 empty] | neutron diffraction, Monte Carlo simulations |  | DOI: 10.1103/PhysRevLett.97.227204
143 | Lead Titanate | PbTiO3 | Ferroelectric |  |  |  | 1025 | K | Synchrotron x-ray scattering | [5 empty] | Epitaxial growth by metalorganic chemical vapor deposition | PbO | Controlled overpressure of PbO vapor | SrTiO3 | Synchrotron x-ray scattering at beamline 12-ID of the Advanced Photon Source |  | Synchrotron x-ray scattering | Nonvolatile memory elements, Microelectromechanical systems | Science 304 (5677), 1650-1653. DOI: 10.1126/science.1098252
144 | Strontium Titanate | SrTiO3 | Perovskite | Cubic | Pm-3m |  | 23 | K | Dielectric measurement |  |  |  | D vs E loop measurement | Hysteresis loop observed below 45 K | Solid state reaction and isotope exchange | Strontium Titanate | 18O2 atmosphere |  | HP4284A LCR meter, Keithley 6517 electrometer | 33000 | Dielectric measurement, Raman spectroscopy, Heat capacity measurement
145 | MAPbI3 | CH3NH3PbI3 | organometal trihalide perovskite | tetragonal | I4/mcm | 1.25 to 1.75 eV |  |  |  | 8 | μC/cm² | Calculated via DFT with 3-D periodic boundary conditions. | DFT calculations and Berry phase method | No experimental ferroelectric polarization detected at room temperature. | Spin coating | PbI2, methylammonium iodide | dry nitrogen | PEDOT:PSS on ITO glass |  |  | X-ray diffraction (XRD), Piezoresponse force microscopy (PFM), P-E hysteresis measurements |  | http://pubs.acs.org
146 | CsFAMA | Cs0.05(FA0.83MA0.17)0.95Pb(I0.83Br0.17)3 | lead halide perovskite | [9 empty] | Direct piezoelectric force microscopy (DPFM) | DPFM signals indicate the material is ferroelectricity-free. | Spin-coating | PbI2, PbBr2, CsI, MABr, FAI |  | Tin oxide covered ITO |  |  | DPFM, PFM, EFM | Optoelectronic, Photovoltaic | DOI: 10.1039/c9ee00884e
147 | [(3AMPY)2AgBiI8]·H2O | (3AMPY)2AgBiI8·H2O | lead-free layered Dion–Jacobson hybrid double perovskite | triclinic | P̅1 | 1.86 eV | [8 empty] | synthesis of 2D DJ type lead-free HDPs | 3-(aminomethyl)pyridinium |  |  |  |  | X-ray powder diffraction, thermogravimetric analysis, IR spectroscopy, Hirshfeld surface analysis | solar cells, optoelectronic devices, X-ray detectors, photo-detectors, photo-catalyst, ferroelectric photovoltaics, storage devices | DOI: 10.1039/d1qi00219h
148 | Sc2CO2 | Sc2CO2 | ferroelectric |  | P3m1 | 1.91 eV |  |  |  | 1.60 | µC/cm² |  | Berry phase approach | Polarization switchable through intermediate antiferroelectric state. | Exfoliation using a suitable etchant under oxygen rich atmosphere | Sc2AlC, Sc2InC | oxygen rich |  |  |  | density functional theory, Berry phase approach, nudged elastic band method | non-volatile memory, nanoelectronics, photovoltaics | Nano Lett., Just Accepted Manuscript
149 | (BPA)2PbBr4 | (C3H9N)2PbBr4 | Hybrid perovskite ferroelectric | Orthorhombic | Cmca at high temperature, Cmc21 at room temperature | 2.95 eV | 375 | K | Temperature-dependent dielectric constant measurements |  |  |  | Sawyer-Tower circuit | Typical P-E hysteresis loop observed | Single crystal growth from saturated solution | Pb(CH3COO)3·3H2O, 3-bromopropylamine hydrobromide |  |  |  |  | Powder X-ray diffraction, Temperature-dependent dielectric constant measurements, Second-harmonic generation (SHG) measurements, UV–vis–NIR absorption spectra measurement | Self-powered ultraviolet photodetectors, Polarization-sensitive photodetection | Angew. Chem. Int. Ed. 10.1002/anie.202005092
150 | P(VDF-TrFE) | C2H2F2 | ferroelectric polymer |  |  |  | 108 | °C | [5 empty] | Ferroelectric switching is obtained at 25°C in all films. | Langmuir-Blodgett deposition | vinylidene fluoride, trifluoroethylene |  | graphite |  |  | atomic force microscope (AFM), STM | non-volatile ferroelectric random access memories (FERAM) | Ferroelectrics 1966-2001: An Overview
151 | BaTiO3 | BaTiO3 | ferroelectric |  |  | 3.2 eV | [8 empty] | thermal treatment | [6 empty] | photocatalytic degradation, photoelectrochemical water-splitting
152 | [R and S-2-Me-H2dabco][TFSA]2 |  | molecular ferroelectric | triclinic | P1 | 2.62 eV | 405.8, 415.8 | K | Piezoresponse force microscopy (PFM) |  |  |  | Piezoresponse force microscopy (PFM) | Visualization of ferroelectric domain and domain switching process observed. | [6 empty] | Piezoresponse force microscopy (PFM) |  | https://doi.org/10.1063/5.0051129
153 | CrI3 | CrI3 | ferromagnetic insulator | hexagonal honeycomb lattice |  |  | 45 | K | polar magneto-optical Kerr effect (MOKE) | [5 empty] | mechanically exfoliating from chemical vapor transport (CVT) grown bulks | [5 empty] | polar magneto-optical Kerr effect (MOKE), second-harmonic generation (SHG), Raman spectroscopy | spintronic devices, nonvolatile memory devices | Scientific paper on 2D ferromagnetic and ferroelectric materials
154 | SmTiO3-SrTiO3 |  | ferroelectric titanate perovskite | tetragonal | P4/mmm |  |  |  |  | 14.9 | μC/cm² |  | Berry phase approach |  | layer-by-layer growth techniques | [5 empty] | first principles calculations, Berry phase approach |  | Nature Communications
155 | Few-layer tin sulfide | SnS | ferroelectric | orthorhombic | Pnma |  | 400 | K |  |  |  |  | Lateral piezoresponse force microscopy (PFM) | In-plane ferroelectric polarization and layer-to-layer polar ordering observed. | Molecular beam epitaxy (MBE) | SnS powder | ultrahigh vacuum (UHV) | SnS2 | Elmitec LEEM III microscope |  | Raman spectroscopy, Atomic force microscopy (AFM), Piezoresponse force microscopy (PFM), Low-energy electron microscopy (LEEM) |  | doi:10.1016/j.nantod.2021.101082
156 | BaTiO3 | BaTiO3 | semiconducting ferroelectric | tetragonal | [8 empty] | Piezoresponse force microscopy (PFM) | Ferroelectric hysteresis observed using PFM. | Thin film deposition |  |  | LaAlO3/SrTiO3 |  |  | X-ray diffraction (XRD), Piezoresponse force microscopy (PFM), X-ray absorption spectroscopy (XAS) | Next-generation functional devices | Nano Lett., DOI: 10.1021/acs.nanolett.8b04326
157 | Ti3C2Tx | Ti3C2Tx | 2D multiferroic MXene | [6 empty] | 1 | μC/cm² | Room temperature, 10 Hz | Precision tester from Radiant Technologies Inc. | Ferroelectric hysteresis loops observed at room temperature. | HF-treatment followed by delamination | Ti3AlC2 MAX phase | Ambient |  | Teflon-lined reaction vessel |  | X-ray diffraction (XRD), Raman spectroscopy, Scanning electron microscopy (SEM) | Electric and magnetic data storage devices, Spintronics
158 | Imidazolium Perchlorate | Im-ClO4 | Molecular Ferroelectric | Trigonal |  |  | 373.6 | K | DSC and pyroelectric measurement | 9.3 | μC/cm² | Measured at 310 K | Sawyer–Tower circuit and pyroelectric measurement | Low coercivity and high spontaneous polarization. | Spin-coating and dendrite crystal growth | Imidazolium chloride, Perchloric acid | N2 | Si/SiO2/Ti/Pt or quartz | Spin-coater |  | DSC, SHG, XRD, PFM, Sawyer–Tower circuit | Sensing, Actuation, Data storage, Electro-optics, Flexible electronics
159 | BaTaO2N | BaTaO2N | ferroelectric | [19 empty] | Chem. Mater. 24 (2012) 22, 4343-4349
160 | MAPbI3 | CH3NH3PbI3 | hybrid halide perovskite | tetragonal | I4/mcm | 1.55 eV | [6 empty] | Berry phase method | Ferroelectric polarization depends on the alignment of molecular cations. | [6 empty] | Density Functional Theory (DFT), Berry phase method | solar cells | https://doi.org/10.1038/s41598-020-76742-7
161 | PbTiO3/BiFeO3 | PbTiO3/BiFeO3 | 2D ferroelectric heterostructure | tetragonal | [5 empty] | 150 | μC/cm² | tetragonal BFO | first-principles calculations | Polarization direction affects magnetism and conductivity. | pulsed laser deposition (PLD), molecular beam epitaxy (MBE) | [5 empty] | first-principles calculations | memory devices, spintronics, ME spintronic devices | J Mater. Chem. C 2019, 7, 463
162 | LiOsO3 | LiOsO3 | metallic perovskite | rhombohedral | R3c |  | 140 | K | neutron scattering and convergent-beam electron diffraction |  |  |  |  | Phase transition associated with soft phonon mode. | first-principles density functional theory |  |  |  | VASP, phonopy program |  | neutron scattering, convergent-beam electron diffraction, density functional theory |  | Nature Materials 12, 1024 (2013)
163 | α-In2Se3 | In2Se3 | 2D ferroelectric | quintuple layer stacked in the sequence of Se-In-Se-In-Se |  | 0.80 eV |  |  |  | 0.26 | nC/m |  | Berry-phase approach | In-plane polarization (P_IP) and out-of-plane polarization (P_OP) values are 0.26 nC/m and 0.018 nC/m respectively. | [6 empty] | piezoresponse force microscopy, density functional theory (DFT) calculations | nonvolatile memories, field effect transistors (FETs), sensors, solar cells | DOI: 10.1103/PhysRevB.102.165157
164 | Lead Zirconium Titanate | Pb(Zr,Ti)O3 | Ferroelectric | [9 empty] | Ferroelectric test system and semiconductor device analyzer | Stable under mechanical and thermal constraints | Pulsed Laser Deposition | Silver paint | Oxygen pressure: 100 mTorr | Muscovite mica | PLD chamber |  | P-E hysteresis loops, C-E curves, Raman spectroscopy | Flexible non-volatile memory elements, High-temperature electronic devices | https://www.jove.com/video/57221
165 | La-doped PbZrO3 | PbZrO3 | anti-ferroelectric | pseudocubic | [5 empty] | 45 | μC/cm² | at 1 MV/cm | Precision Premier II ferroelectric tester | Measured on flexible metal foil substrate. | chemical solution deposition | Pb-acetate trihydrate, Zr-n-propoxide, La-nitrate | air ambient | Ni-Cr-based austenitic stainless steel foils | tube furnace |  | field emission scanning electron microscopy (FE-SEM), transmission electron microscopy (TEM), X-ray diffraction (XRD) | high energy density storage devices, flexible electronic applications | Appl. Phys. Lett. 112, 092901 (2018); doi: 10.1063/1.5018003
166 | Lead Zirconate Titanate | Pb(Zr0.52Ti0.48)O3 | Piezoelectric thin film | Perovskite | [8 empty] | P-V hysteresis loops measured by Precision Premier II Ferroelectric Tester | Enhanced ferroelectric polarization due to strain engineering; remnant polarization values are 51 μC/cm² and 54 μC/cm². | Spin coating and annealing | Pb-acetate trihydrate, Ti-tetra-i-propoxode, Zr-tetra-n-butoxide | Ambient air | Ni-Cr-based austenitic steel foil | Tube furnace |  | X-ray diffraction (XRD), Scanning electron microscopy (SEM), Transmission electron microscopy (TEM), Raman spectroscopy, Piezo-response force microscopy (PFM), Band excitation piezoresponse spectroscopy (BEPS) | Flexible vibrational energy harvesting devices, Autonomous power systems, Small-scale mobile platforms | Nano Energy
167 | PbZr0.52Ti0.48O3 | PbZr0.52Ti0.48O3 | ferroelectric | polycrystalline | [8 empty] | P-E hysteresis loop | Superior polarization behavior evidenced by sharp peaks in switching current–electric field curve. | Chemical Solution Deposition (CSD) | lead acetate, zirconium n-propoxide, titanium butoxide | Ar | mica | sputtering system, rapid thermal processor | 586 | XRD, AFM, FESEM, EDS | nonvolatile memory, wearable electronic devices | Wiley Online Library
168 | (DFCHA)2PbI4 | (C6H11F2NH3)2PbI4 | 2D fluorinated lead iodide perovskite | layered 2D perovskite structure | Cmcm | 2.38 eV | 377 | K | differential scanning calorimetry (DSC) |  |  |  | double wave method | Polarization switching demonstrated by PFM. | solution synthesis | 4,4-difluorocyclohexylammonium iodide, PbI2, HI aqueous solution |  |  |  |  | single-crystal X-ray diffraction, differential scanning calorimetry (DSC), second harmonic generation (SHG), dielectric permittivity measurements, piezoresponse force microscopy (PFM) | photovoltaic absorber material, optoelectronic sensor | Wiley Online Library
169 | [3,3-difluorocyclobutylammonium]2CuCl4 | C8H16CuCl4F2N2 | lead-free 2D HOIP multiaxial ferroelectric | monoclinic | Cc |  | 380 | K | Differential scanning calorimetry (DSC) |  |  |  | Double-wave method | Multiaxial ferroelectric with 4 ferroelectric axes and 8 equivalent polarization directions | Slow evaporation | [3,3-difluorocyclobutylammonium]Cl, CuCl2 |  | ITO coated glass |  |  | XRD, DSC, dielectric measurements, SHG, P-E loop, PFM, UV-vis absorption spectra
170 | (4FPEA)2(MA)4Pb5I16 | (C8H10F)2(CH3NH3)4Pb5I16 | quasi-2D Ruddlesden–Popper perovskite | Ruddlesden–Popper | [10 empty] | one-step spin-casting process | 4FPEAI, MAI, PbI2, NH4SCN |  | ITO/PTAA |  | 29.74 | X-ray diffraction (XRD), grazing-incidence wide-angle X-ray scattering (GIWAXS), scanning electron microscopy (SEM), photoluminescence (PL), transient absorption (TA) spectroscopy, Kelvin probe force microscopy (KPFM), density function theory (DFT) | solar cells, perovskite light-emitting diodes, photodetectors, perovskite-based ferroelectrics, spintronics | Wiley Online Library
171 | (R)- and (S)-3-(Fluoropyrrolidinium)MnCl3 | MnCl3 | Ferroelectric | Monoclinic | P21 |  | 333 | K | Differential Scanning Calorimetry (DSC) | 5.0 to 5.4 | μC/cm² | Measured at room temperature along the polar b axis. | Double-wave method | Ferroelectric hysteresis loops measured on single-crystal samples. | Slow evaporation | 3-fluoropyrrolidinium hydrochloride, MnCl2·4H2O |  |  |  |  | Differential Scanning Calorimetry (DSC), Second Harmonic Generation (SHG), X-Ray Crystallography, Powder X-ray Diffraction (PXRD), Polarization-Electric Field Hysteresis, Piezoelectric Force Microscopy (PFM) |  | http://pubs.acs.org
172 | [NH3CH2CH2F]3BiCl6 | [NH3CH2CH2F]3BiCl6 | hybrid material | orthorhombic | P21212 |  | 361.5 | K | DSC measurement |  |  |  |  | Second harmonic generation observed. | Evaporation at room temperature | 2-Fluoroethylamine hydrochloride, BiCl3 |  |  |  | 19.3 | Single-crystal X-ray crystallography, Differential scanning calorimetry, Thermogravimetric analysis, Powder X-ray diffraction, Infrared spectroscopy, Second harmonic generation |  | Chem. Mater., Just Accepted Manuscript DOI: 10.1021/acs.chemmater.0c02223
173 | LaAlO3/SrTiO3 | LaAlO3/SrTiO3 | Perovskite heterostructure | [11 empty] | Epitaxial growth |  |  | SrTiO3 (001) |  |  | Density functional theory, X-ray absorption spectroscopy, Photoluminescence spectra | 2D electron gas formation, Transport properties | DOI: 10.1002/pssb.201900540
174 | Methylammonium lead triiodide | MAPbI3 | Hybrid organic-inorganic perovskite | Cubic |  | 1.55 eV | [15 empty] | Solar cells | Dalton Transactions
175 | PZT | Pb(Zr,Ti)O3 | ferroelectric solid solution | monoclinic | [16 empty] | XRD, neutron diffraction, TEM, CBED diffraction |  | PhysRevB.88.214105
176 | (PA)2(MA)n-1PbnI3n+1 | (PA)2(MA)n-1PbnI3n+1 | Ruddlesden-Popper perovskite | monoclinic | P21/a | 1.90 eV for n=4, 2.03 eV for n=3 | [8 empty] | Dissolution and recrystallization | PbO, MACl |  |  |  |  | Synchrotron powder X-ray diffraction, Single-crystal X-ray diffraction, UV-Vis spectrophotometry, Density functional theory calculations | Solar cells, Optoelectronic devices | J. Am. Chem. Soc., DOI: 10.1021/jacs.9b02846
177 | Ruddlesden–Popper perovskites | (RNH3)2(CH3NH3)n-1AnX3n+1 | Organic–inorganic hybrid perovskite | Layered |  |  | 438 | K |  | 13 | μC/cm² | Observed in BA2PbCl4. |  | Ferroelectric properties observed in Dion–Jacobson hybrid perovskites. | Solution-phase growth, mechanical exfoliation, epitaxial growth, interface-confinement growth | Dimethylformamide, Chlorobenzene, Acetonitrile
178 | CH3NH3PbI3 | CH3NH3PbI3 | Organic–inorganic hybrid perovskite | Cubic | [9 empty] | Ferroelectric polarization property is mentioned. | Solution process | PbI2, CH3NH3I |  |  |  |  | Scanning electron microscopy (SEM), Raman spectroscopy, Fourier-transform infrared spectroscopy, Piezoresponse force microscopy | Solar cells | Scientific paper on perovskite solar cells
179 | SnS | SnS | ferroelectric | orthorhombic | Pnma |  | 1200 | K |  | 2.6e-10 | C/m | Density functional theory calculation | PFM, SHG | Ferroelectric switching demonstrated in field effect transistor devices. | Molecular Beam Epitaxy (MBE) | SnS powder | Ar (1 x 10^-5 mbar) | Mica, MgO(100), Au(111), Graphene, Graphite | UHV chamber |  | AFM, XRD, Raman spectroscopy, PFM, STM, nc-AFM, SHG | Ferroelectric field effect transistors, Nanoscale electromechanical systems | Nano Letters
180 | SrTiO3 | SrTiO3 | oxide | perovskite
181 | MAGeI3 | MAGeI3 | metal halide perovskite | trigonal | R3m | 2.0 eV |  |  |  | 13.8 | μC/cm² |  | Density Functional Theory (DFT) calculations | Strong ferroelectric polarization correlated to GeI6 octahedra distortion. | spin coating | GeI2, MAI |  |  |  |  | X-ray Diffraction (XRD), Scanning Electron Microscopy (SEM), UV-vis spectroscopy | photovoltaics, nonlinear optics
182 | Bi2O2Se | Bi2O2Se | semiconductor | tetragonal | I4/mmm | 0.8 eV | [7 empty] | Interlayer ferroelectric transition induced by strain. | Chemical Vapor Deposition (CVD) |  |  | Perovskite oxide substrates such as SrTiO3 |  | 195.5 | ab initio calculations, density functional theory (DFT), Boltzmann transport equation (BTE) | High-mobility electronics, Quantum devices, Neuromorphic devices
183 | IA2MA2Pb3Br10 | (IA)2(MA)2Pb3Br10 | 2D hybrid perovskite ferroelectric | Ruddlesden–Popper trilayered perovskite | Cmcm | 2.3 eV | 305 | K | Differential scanning calorimetry (DSC) | 5.0 | μC/cm² | Room temperature | P-E hysteresis loop | Electric polarization can be switched by an external field. | Temperature-cooling method | PbCO3, (CH3)2CH(CH2)2NH3Br, CH3NH3Br |  |  |  |  | Differential scanning calorimetry (DSC), Powder X-ray diffraction (XRD), P-E hysteresis loop, Z-scan experiments | Biophotonics, Optical communication, Optical data storage, Nonlinear optics, Bioimaging | Wiley Online Library
184 | KTN:Li | K0.997Ta0.64Nb0.36:Li0.003 | ferroelectric perovskite | tetragonal super-crystal phase |  |  | 288 | K | [5 empty] | Three-dimensional mesh of spontaneous polarization forms at Curie point | top-seeded method | Potassium-tantalate-niobate, Lithium |  |  |  |  | optical characterization, laser light transmission, white-light refraction and diffraction experiments | nanoscopic imaging, management of light in photovoltaic cells, optical components, lithography, transformation optics | https://doi.org/10.1038/s41566-018-0276-3
185 | Pb(Zr0.52Ti0.48)O3 | Pb(Zr0.52Ti0.48)O3 | ferroelectric |  |  | 0.5 eV |  |  |  | 20 | μC/cm² | [8 empty] | 2000 |  | binary data storage media, nonvolatile random access memories | DOI: 10.1103/PhysRevLett.94.246802
186 | NaNbO3-BaTiO3 |  | lead-free relaxor ferroelectric | perovskite |  |  | 130 | °C |  |  |  |  | P-E hysteresis loops | A hysteresis-free P-E loop was generated in the composition of x = 0.25. | conventional solid-state process | Na2CO3, Nb2O5, BaCO3, TiO2 | air |  | zirconia balls for mixing, LCR meter, ferroelectric testing system | 6000 | P-E hysteresis loops, S-E curves, Dielectric measurement | high-precision ceramic actuators | Appl. Phys. Lett. 108, 232904 (2016); doi: 10.1063/1.4953457
187 | Bismuth Ferrite | BiFeO3 | Multiferroic | Rhombohedral | [9 empty] | Flexoelectric polarization induced by strain gradient estimated to be several μC/cm². | Pulsed laser deposition | BiFeO3 ceramic target, LaAlO3 ceramic target | Oxygen pressure of 5x10^4 Pa | LaAlO3(001) single-crystal | Lambda Physik LPX 305i KrF excimer laser |  | HAADF-STEM, Geometric Phase Analysis (GPA), Ultraviolet-visible absorption measurements | Electromechanical devices, Photoelectric devices, Energy harvesting, Photocatalysts | Tang, Y. L. et al. Giant linear strain gradient with extremely low elastic energy in a perovskite nanostructure array. Nat. Commun. 8, 15994 doi: 10.1038/ncomms15994 (2017).
188 | Copper Indium Thiophosphate | CuInP2S6 | Ferroelectric |  |  |  | 292 | K |  | 2.6 | μC/cm² | at 293 K |  |  |  | In2S3 |  |  |  |  | PFM, X-ray diffraction, First-principles calculations | nanoscale tunneling memory elements, temperature sensors, negative capacitors | PhysRevMaterials.3.024401
189 | Mn-doped Barium Titanate | Mn-BaTiO3 | Ferroelectric | Tetragonal |  | 3.11 eV | 130 | °C | [5 empty] | Poling performed at an applied electric field during cooling. | Top-seeded solution growth method | Mn | Air |  | Platinum sputtering for electrodes |  | Optical microscopy, Piezoelectric force microscopy (PFM) | Photovoltaic effect in ferroelectric domain walls | Sci. Rep. 5, 14741; doi: 10.1038/srep14741 (2015)
190 | [(CH3)2CHCH2NH3]2PbCl4 | C10H28Cl4N2Pb | Hybrid perovskite ferroelectric | Layered hybrid perovskite | Pm |  | 302 | K | Differential scanning calorimetry (DSC) | 4.8 | μC/cm² | Measured at 293 K | Pyroelectric measurements and P-E hysteresis loops | Large polarization change observed near Curie temperature | Temperature lowering method | Pb(CH3COO)2·3H2O, Iso-butylamine | Ambient temperature |  |  |  | Powder X-ray diffraction (XRD), Single-crystal XRD, Differential scanning calorimetry (DSC), Pyroelectric measurements, Second harmonic generation (SHG) | Solid-state refrigeration | Nature Communications
191 | [FMeTP][Ni(NO2)3] | [FMeTP][Ni(NO2)3] | molecular perovskite ferroelectric | hexagonal perovskite | Cc |  | 400 | K | DSC, dielectric anomalies, SHG | 3.0 | μC/cm² | Measured at room temperature | P-E hysteresis loop | Measured using microcrystal on the c plane (001) as a capacitor. | Diffusion method | α-Tropine, Methyl iodide or Fluoroiodomethane, Nickel chloride, Sodium nitrite |  |  |  |  | X-ray diffraction, DSC, SHG, Dielectric measurements, P-E hysteresis loop, PFM | data storages, piezoelectric sensors, actuators, nonlinear optical devices | Angewandte Chemie
192 | In2Se3 | In2Se3 | 2D ferroelectric material |  |  | 1 eV |  |  |  | 0.094 | eÅ/unit cell | freestanding |  | Polarization persists in contact structure |  |  |  |  | Vienna ab initio simulation package (VASP), SIESTA package |  | Density functional theory (DFT), Nonequilibrium Green's function (NEGF) | Nonvolatile memory devices | DOI: 10.1103/PhysRevB.103.125414
193 | In2Se3 | In2Se3 | 2D ferroelectric material | [6 empty] | 0.112 | e·Å/unit cell | PBE calculations | Density functional calculations | Out-of-plane polarization |  |  |  |  | Vienna Ab initio Simulation Package (VASP) |  | Density functional theory, Nonequilibrium Green’s function technique | Nonvolatile memory devices, Ferroelectric field-effect transistor (FeFET) | DOI: 10.1103/PhysRevB.101.014105
194 | In2Se3 | In2Se3 | 2D ferroelectric material | [6 empty] | 0.112 | e·Å/unit cell | Upward polarization | Density functional calculations | Polarization changes from 0.112 e·Å/unit cell to 0.012 e·Å/unit cell with ferroelectric switching. | Density functional theory (DFT) calculations |  |  |  | Vienna Ab initio Simulation Package (VASP), TranSIESTA method |  | Density functional theory (DFT), Nonequilibrium Green’s function (NEGF) | Ferroelectric memory devices, Nanoscale logic devices | DOI: 10.1103/PhysRevB.101.014105
195 | PMN-PT | Pb(Mg1/3Nb2/3)O3-PbTiO3 | ferroelectric | perovskite |  |  | 143 | °C | [6 empty] | Bridgman method | MgNb2O6 |  |  | sealed Pt crucibles | 5400 | resonance method, ultrasonic method | medical transducers, sonar transducers, industrial sensors, solid-state actuators | Advances in the Growth and Characterization of Relaxor-PT-Based Ferroelectric Single Crystals
196 | (R)- and (S)-3-F-(pyrrolidinium) CdCl3 | CdCl3 | organic-inorganic perovskite ferroelectric | hexagonal perovskite | P21 |  | 303 | K | differential scanning calorimetry (DSC) | 5.63-5.79 | μC/cm² | Measured at 293 K along the b-axis | P-E hysteresis loop | Higher than parent compound | Mixing stoichiometric amounts in concentrated HCl solution | CdCl2, 3-F-(pyrrolidinium) hydrochloride |  | Glass (5x5 mm) |  |  | VCD, DSC, dielectric measurements, SHG, X-ray diffraction, P-E hysteresis loops, PFM
197 | [22 empty] | Wiley Online Library
198 | Halide perovskites |  | Inorganic-organic hybrid perovskite | Perovskite | [10 empty] | Low-temperature solution process | [6 empty] | Photovoltaic solar cells, Light-emitting diodes, Nanoelectronics, Thermoelectric devices, Memory devices, Artificial synapses
199 | CH3NH3PbI3 | CH3NH3PbI3 | organic/inorganic hybrid halide perovskite | tetragonal |  | 1.36 eV | 390 | K |  | 38 | μC/cm² | Estimated using density functional theory (DFT) calculations. | Density functional theory (DFT) calculations | Comparable to ferroelectric oxide perovskite KNbO3. | Antisolvent vapor-assisted crystallization technique | β-methylphenethylamine (MPEA) |  |  |  |  | polarized light optical microscopy, nanoscopic piezoresponse force microscopy (PFM), photothermal induced resonance (PTIR) | photovoltaics, light-emitting diodes, photodetectors, lasers, nonlinear optical devices | Scientific paper on halide perovskites for nonlinear optics
200 | MAPbI3 | CH3NH3PbI3 | Hybrid Perovskite | Cubic, Tetragonal, Orthorhombic |  | 1.52 eV | [8 empty] | Solution processing, Vapor phase processing | PbI2, MAI |  |  |  |  | X-ray diffraction, UV-vis spectroscopy, Photoelectron spectroscopy | Solar cells, Transistors, Memristors | Scientific paper on hybrid perovskite electronics
201 | Methylammonium lead triiodide | MAPbI3 | Hybrid organic-inorganic halide perovskite | Tetragonal |  | 1.55 eV | [8 empty] | Solution processing | PbI2, CH3NH3I |  | FTO glass |  |  | X-ray diffraction, Photothermal Induced Resonance | Solar cells | Giorgio Schileo et al 2020 J. Phys. Energy
202 | (3-pyrrolinium) NiCl3 | NiCl3 | organic-inorganic halide perovskite ferroelectric | one-dimensional hexagonal | Cmcm |  | 428 | K | differential scanning calorimetry (DSC) | 5.8 | μC/cm² | Measured at 303 K | polarization–electric field hysteresis loops | Polarization reversal verified. | slow solution evaporating method | 3-pyrrolinium chloride, nickel chloride |  |  |  |  | DSC, SHG measurements, P-E hysteresis loops | ferroelectric memory, capacitors, sensors | DOI: 10.1039/d2sc05857j
203 | In2Se3/Sb | In2Se3/Sb | heterobilayer | buckled honeycomb lattice |  | 0.79 eV | [7 empty] | Polarization can be switched between inward and outward states. | First-principles density functional theory |  |  |  | Vienna ab initio simulation package (VASP) |  | Density Functional Theory, Wannier charge center method | Spintronic devices, Dissipationless transistors, Nanoscale photovoltaics | Nano Lett. 2021, 21, 785−790
204 | HfZrO | HfZrO | ferroelectric | rhombohedral | R3m | 0.2-0.4 eV | [8 empty] | Atomic Layer Deposition (ALD) | ZrO2 |  | Si |  | 20-40 | GIXRD, PFM spectroscopy | memories, ferroelectric transistors, microwave devices, energy harvesting
205 | selenene | Se | 2D elemental ferroelectric material | 1T-MoS2-like and tetragonal |  | 1.11 eV (α-Se), 2.64 eV (β-Se) |  |  |  | 13.46 | μC/cm² | in-plane along the γ-direction | Berry phase method | Polarization reversing barrier of 422 meV per unit cell | [6 empty] | first-principles electronic structure calculations, phonon spectra calculations | high speed electronic devices
206 | (C2H5NH3)2[FeCl4] | (C2H5NH3)2[FeCl4] | layered perovskite-like | tetragonal to orthorhombic to monoclinic | I4/mmm, P42/ncm, Pccn, Pbca, C2/c |  | 98.9 | K | magnetization measurements |  |  |  | SQUID magnetometer | High coercive field due to domain wall pinning | mixing methanol solutions | ethylammonium chloride, FeCl2·4H2O | inert N2 atmosphere |  |  |  | X-ray diffraction, SQUID magnetometer, thermogravimetric analysis
207 | V-doped ZnO nanorods | ZnO:V | ferroelectric | wurtzite |  | 3.37 eV | 345 | °C |  |  |  |  | Sawyer-Tower circuit | High remnant polarization and low coercive field observed. | wet chemical solution route | Zinc chloride, Sodium hydroxide, V2O5 |  |  | Bruker D8 Advance XRD, Tecnai 300 kV Ultra twin HRTEM | 360 | XRD, HRTEM, Raman spectroscopy, dielectric measurement, ferroelectric hysteresis | energy harvesting, nanogenerators, field effect transistors | Journal of Materials Chemistry, 2011, 21, 14559
208 | Bi4Ti3O12 | Bi4Ti3O12 | ferroelectric and piezoelectric | layer-structured perovskite | I4/mmm | 3.1-3.25 eV | 673 | °C |  | 50 | μC/cm² | in the a-b plane |  | Giant spontaneous polarization combined with low processing temperature. | solid-state reaction | Bi2O3, TiO2, MgO |  |  | ball milling, calcination, isostatic pressing | 2400-3300 | XRD, Raman spectroscopy, SEM with EDS analysis, neutron diffraction, XPS, dielectric measurements, impedance spectroscopy, EMF measurements | non-volatile memory devices, high-temperature sensors, oxide ion conductors | Journal of Materials Chemistry C, DOI: 10.1039/C9TC02507C
209 | (C4H9NH3)2(NH2CHNH2)Pb2Br7 | (C4H9NH3)2(NH2CHNH2)Pb2Br7 | 2D organometallic perovskite ferroelectric | polar | Cmc21 | 2.24 eV | 323 | K |  | 3.9 | μC/cm² | Measured along the c-axis at room temperature. | P-E hysteresis loop | Switchable spontaneous polarization. | temperature cooling method | [5 empty] | Single-crystal X-ray diffraction, Powder X-ray diffraction, P-E hysteresis loop, Optical absorption and photoluminescence spectra, Space-charge-limited current (SCLC) method | self-powered photodetection, optoelectronic device applications
210 | Pb(Zr_xTi_1-x)O_3 | Pb(Zr_xTi_1-x)O_3 | ferroelectric | perovskite | [5 empty] | 89 | μC/cm² | at 2 times the coercive field | Positive-up-negative-down measurement using Radiant Technologies Ferroelectric tester | Remnant polarization of 75 μC/cm² on flexible substrate. | Layer transfer technique | SrRuO3, PZT, La0.7Sr0.3MnO3 |  | Polyethylene terephthalate (PET) coated with 10 nm Pt |  |  | Transmission electron microscopy, X-ray diffractometry, Raman analysis | Nonvolatile memory devices on flexible substrates | Wiley Online Library
211 | Ca2Nb3O10 | Ca2Nb3O10 | Perovskite-type nanosheet |  |  | 3.4 eV | [8 empty] | Delamination and Langmuir-Blodgett deposition | KCa2Nb3O10 |  | Si wafer, SrRuO3, quartz glass |  | 210 | X-ray diffraction, Atomic force microscopy, Transmission electron microscopy, UV visible absorption spectroscopy, Electron energy-loss spectroscopy | High-temperature capacitors, Gate dielectrics | http://pubs.acs.org
212 | Copper Indium Thiophosphate | CuInP2S6 | Ferroelectric | Layered | [8 empty] | Piezoelectric Force Microscopy (PFM) and Capacitance-Voltage (C-V) measurements | Remnant polarization of CIPS sample is ~8 μC/cm². | Chemical vapour transport | Cu, In, P, S | Vacuum (10^-4 torr) |  | Two-zone furnace, quartz ampoules |  | Piezoelectric Force Microscopy (PFM), Capacitance-Voltage (C-V) measurements, Kelvin Probe Force Microscopy (KPFM), Raman spectroscopy, Scanning Transmission Electron Microscopy (STEM), Electron Energy Loss Spectroscopy (EELS) | Memory and computing applications | https://doi.org/10.1038/s41928-020-0441-9
213 | AZECdCl3 | [C3H8N]CdCl3 | organic-inorganic hybrid perovskite | orthorhombic | Pbnm |  | 202 | K | DSC | 4 | μC/cm² | 168 K | hysteresis loop measurements | Relatively small coercive field | solution based synthesis | CdCO3, azetidine |  |  |  | 13000-25000 | X-ray crystal structure analysis, DSC, temperature-resolved second harmonic generation (TR-SHG), dielectric spectroscopy, pyroelectric tests, NMR measurements | photovoltaic energy conversion, mechanical energy harvesting, nonlinear optical switching
214 | (PEA)2SnI4 | (C6H5C2H4NH3)2SnI4 | lead-free 2D Ruddlesden-Popper perovskite | orthorhombic |  | near infrared range | [8 empty] | solution method | SnO, hypophosphorous acid (H3PO2), hydriodic acid (HI), PEAI |  |  |  |  | X-ray diffraction (XRD), photoluminescence (PL), reflection measurement, scanning electron microscopy (SEM) | high-performance photodetectors, optoelectronic devices | ACS Appl. Mater. Interfaces, DOI: 10.1021/acsami.8b20538
215 | (PEA)2SnI4 | (C6H5C2H4NH3)2SnI4 | 2D perovskite | layered structure |  | 1.95 eV | [6 empty] | Sawyer-Tower circuit | Remnant polarization of 10.62 μC/cm² achieved. | solution-processing method | C6H5C2H4NH3I, SnI2 | N2-filled glove box | Si wafer with SiO2 layer | thermal evaporation, spin-coating | 10 | X-ray diffraction, SEM, AFM, UV-Vis absorption, PL spectroscopy | phototransistors, optoelectronic devices
216 | (BA)2(EA)2Pb3I10 | (C4H9NH3)2(C2H5NH3)2Pb3I10 | Antiferroelectric and Ferroelectric | 2D trilayered motif | Cmcm21 | 1.9 eV | 363 | K | DSC traces | 5.6 | μC/cm² | Room temperature | Pyroelectric measurement and P-E hysteresis loops | Biaxial ferroelectricity observed | Temperature-cooling method | Hydroiodic solution |  |  |  |  | DSC, XRD, SHG, Pyroelectric measurement | Energy storage, Electronic devices | J. Am. Chem. Soc., DOI: 10.1021/jacs.9b05124
217 | [demethyltropinone]4Pb3Br10 | (dmte)4Pb3Br10 | organic-inorganic hybrid perovskite | orthorhombic | Pbca (No. 61) at 293 K, Cmca (No. 64) at 443 K | 3.23 eV | 410 | K | DSC |  |  |  |  | Dielectric switching observed | Slow evaporation | Lead bromide, Demethyltropinone hydrochloride |  |  |  | 14 to 20 | IR spectroscopy, TGA, PXRD, DSC, Single-crystal X-ray diffraction, Dielectric measurements, UV-vis spectroscopy, Photoluminescence measurements, Electronic structure calculations | Stimuli-responsive electrical switch materials, Semiconducting applications, Optoelectronics | ACS Publications
218 | [R and S-2-Me-H2dabco][TFSA]2 |  | homochiral ferroelectric | triclinic | P 1 |  | 405.8, 415.8 | K | Differential scanning calorimetry (DSC) |  |  |  | Piezoresponse Force Microscopy (PFM) | Observed 180° phase reversal and butterfly-shaped amplitude loops | Slow evaporation of an aqueous solution | TFSA and corresponding dabco |  |  |  |  | Differential scanning calorimetry (DSC), Piezoresponse Force Microscopy (PFM) |  | www.angewandte.de
219 | (R-/S-MBA)2SnI4 | C16H24N2I4Sn | chiral hybrid metal-halide perovskite | orthorhombic | P212121 | 2.02 eV | [8 empty] | solution process | SnO2, R-/S-/rac-MBA | air |  |  |  | X-ray diffraction, UV-vis-NIR spectroscopy, CD spectroscopy, AFM | spin-polarized charge transport, optoelectronic devices | J. Am. Chem. Soc., Just Accepted Manuscript
220 | 1D/3D mixed OIHP | [(CH3)3NCH2I]PbI3 : [(FAPbI3)0.85(MAPbBr3)0.15] | ferroelectric perovskite |  |  | 1.6 eV | [6 empty] | Piezoresponse Force Microscopy (PFM) | PFM phase and amplitude loops indicate ferroelectricity. | two-step spin coating | PbI2, TMIMI | ambient | ITO/SnO2 | thermal evaporator | 31 | XRD, SEM, HRTEM, PFM | solar cells
221 | (HDA)CsPb2Br7 | (HDA)CsPb2Br7 | Dion–Jacobson hybrid perovskite | orthorhombic | Pnma | 2.75 eV | [7 empty] | Strong polarization-sensitive activities observed. | temperature cooling method | Pb(CH3COO)2, Cs2CO3, 1,6-hexamethylenediamine |  |  |  |  | powder X-ray diffraction, single-crystal X-ray diffraction, UV–vis optical absorption spectrum, photodetection of polarized-light | polarized-light detection, optoelectronic device applications | Wiley Online Library
222 | [R - and S-FMQ]Ni(NO2)3 | Ni(NO2)3 | COIP ferroelectric | monoclinic | P21 |  | 405 | K | DSC | 12 | μC/cm² | Measured at 293 K | P-E loop characterization | One of the largest values in molecular ferroelectrics. | [6 empty] | DSC, VCD, XRD, P-E loop |  | J. Am. Chem. Soc., DOI: 10.1021/jacs.0c02580
223 | [R-MP]PbBr3 and [R-MP]PbI3 | [R-MP]PbBr3, [R-MP]PbI3 | homochiral lead-halide perovskites | orthorhombic | P212121 | 3.55 eV (PbBr3), 2.95 eV (PbI3) | 460.7 K (PbBr3), 409.3 K (PbI3) | K | DSC |  |  |  |  | SHG switching contrasts of 43 (PbBr3) and 46 (PbI3) | slow evaporation | Lead bromide, Lead iodide, (R)-2-methylpiperidine |  |  |  | 6.9 to 18.6 (PbBr3), 7.7 to 17 (PbI3) | DSC, PXRD, UV-vis spectroscopy, SHG measurements | chiroptoelectronics, nonlinear optical switches, dielectric switches
224 | Croconic Acid and 3-Hydroxyphenalenone Cocrystals | (C5O5H2)2(3-HPLN)2 | Organic Ferroelectric |  |  |  | 125 | °C |  | 21 | μC/cm² | Room temperature |  | Polarization is planar and parallel to the molecular planes | Self-assembly on a substrate under ultrahigh vacuum | Croconic Acid, 3-Hydroxyphenalenone | Ultrahigh vacuum | Au(111) | Omicron low-temperature STM |  | Scanning Tunneling Microscopy, Density Functional Theory |  | ACS Publications website at DOI: 10.1021/acs.jpclett.5b02472
225 | (C4H9NH3)2(NH3CH3)2Sn3Br10 | (C4H9NH3)2(NH3CH3)2Sn3Br10 | Sn-based hybrid perovskite ferroelectric semiconductor | Ruddlesden-Popper perovskite configuration | Cmc21 | 2.22 eV | 318 | K | Differential scanning calorimetry (DSC) | 11.76 | μC/cm² | Calculated from a point charge model | Piezoresponse force microscopy (PFM) | Multiaxial characteristic with domain formation observed. | Solution process | SnO, methylamine, n-butylamine |  |  |  |  | Differential scanning calorimetry (DSC), Piezoresponse force microscopy (PFM), Single-crystal X-ray diffraction (XRD), Variable-temperature SHG effects | Solar cells, Pressure sensors, Photodetectors, Piezoelectric devices | J. Am. Chem. Soc., DOI: 10.1021/jacs.9b11341
226 | BiFeO3 | BFO | ferroelectric | T-like phase | [9 empty] | Large polarization due to increased tetragonality. | epitaxial growth | BiFeO3 |  | (001) YAlO3 |  |  |  | ferroelectric tunnel junctions, nonvolatile memory technologies | Hybrid ferroelectric tunnel junctions: State-of-the-art, challenges and opportunities
227 | Ca3Mn2O7 | Ca3Mn2O7 | multiferroic | layered perovskite | A2_1am |  |  |  |  | 5 | μC/cm² | Calculated from first-principles | First-principles calculations | Polarization arises from a combination of two nonpolar lattice modes. | [6 empty] | Density functional theory, First-principles calculations |  | DOI: 10.1103/PhysRevLett.106.107204
228 | Ca3Mn2O7 | Ca3Mn2O7 | perovskite oxide | layered perovskite | A21am | [8 empty] | Polarization reversal is achieved by a 180° rotation of the tilt axis within the ab plane. | first-principles calculations |  |  |  | Vienna ab initio simulation package (VASP) |  | density functional theory, phonon band structure calculations, molecular dynamics simulations | electric-field control of magnetization direction in 2D perovskite oxides | DOI: 10.1103/PhysRevB.103.224409
229 | [C(NH2)3]Cr(HCOO)3 | [C(NH2)3]Cr(HCOO)3 | metal-organic framework | perovskite topology | Pna21 |  | 40 | K | Monte Carlo calculations | 0.22 | μC/cm² | most stable structure (λ = ±1) | Berry phase approach | Calculated using modern theory of polarization | [6 empty] | density functional theory simulations, symmetry analysis, model Hamiltonian, Monte Carlo calculations
230 | CH3NH3PbI3 | CH3NH3PbI3 | Hybrid Organic-Inorganic Perovskite | ABX3-type |  | 1.6 - 1.8 eV | [8 empty] | Anti-solvent spin coating | CH3NH3PbI3 |  | Fluorine-doped SnO2 (FTO) |  |  | HR-TEM, SEM | Photoelectrochemical water splitting, Hydrogen generation | ACS Energy Lett., DOI: 10.1021/acsenergylett.0c00327
231 | Hybrid organic–inorganic perovskite | ABX3 | Ferroelectric |  |  | 3.65 eV | 438 | K |  | 13 | μC/cm² |  |  | Large ferroelectric polarization observed in benzylammonium-based HOIP. | One-step solution method | PbX2, CH3NH3I |  | TiO2 or ZnO |  |  |  | Information storage, Optoelectronics, Spintronics, Sensing | APL Mater. 9, 040901 (2021); doi: 10.1063/5.0039082
232 | MAPbI3 | CH3NH3PbI3 | Hybrid organic–inorganic perovskite | Cubic |  | 1.7 eV | [8 empty] | Solution-based methods, spin-coating, co-evaporation | PbI2, MA iodide |  |  |  |  | X-ray diffraction, magneto-absorption measurements | Photovoltaics, Photodetection, Light-emitting diodes, Laser devices
233 | MoS2 | MoS2 | 2D material |  |  | 1.8-1.95 eV | [8 empty] | Chemical Vapor Deposition (CVD) | MoO3, H2S |  | SiO2/Si | CVD chamber |  | Phototransistor measurements, Photoluminescence | Photodetectors, Field-effect transistors | ACS Nano 2021, 15, 10982−11013
234 | (C12H25NH3)2CoCl4 | C12H25NH3)2CoCl4 | organic-inorganic hybrid layered halide perovskite | Monoclinic | P21/c |  | 360 | K | DSC and dielectric measurements |  |  |  | Sawyer-Tower circuit | Ferroelectric hysteresis loops observed | Liquid phase reaction technique | n-Dodecylamine, Hydrochloric acid, Hydrated cobalt chloride | vacuum |  | Elementar Vario El3, Shimadzu DSC-60, PANalaytical Empyrean powder diffractometer |  | X-ray powder diffraction, Differential scanning calorimetry, Differential thermal analysis, Dielectric measurements, Sawyer-Tower circuit |  | Mohamed Abdelkader et al 2018 Mater. Res. Express
235 | Lead Titanate | PbTiO3 | Ferroelectric | Tetragonal Perovskite |  |  | 490 | °C | [5 empty] | Polarization direction switches between two stable states with electric bias. | Hydrothermal synthesis | NaNO3, KNO3 |  |  |  |  | X-ray diffraction (XRD), Scanning electron microscopy (SEM), Transmission electron microscopy (TEM), High-resolution transmission electron microscopy (HRTEM), Energy-dispersive X-ray spectroscopy (EDS) | Nonvolatile ferroelectric random-access memories (NVFRAMs) | CrystEngComm, 2014, 16, 4373
236 | Pb(Zr0.52Ti0.48)O3 | Pb(Zr0.52Ti0.48)O3 | ferroelectric | perovskite |  | 3.2-3.6 eV |  |  |  | 75 | μC/cm² | Flexible memory devices provide the Pr of ∼75 μC/cm² |  |  | sol-gel method | Pb(Zr0.52Ti0.48)O3 | oxygen ambience | sapphire |  |  | P-E hysteresis loops, fatigue test | Flexible ferroelectric memories, Flexible piezoelectric sensors, Flexible energy generators | Journal of Materiomics
237 | Bi4Ti3O12 | Bi4Ti3O12 | bismuth-layered perovskite | orthorhombic |  | 3.26 eV | 675 | °C | [5 empty] | Bismuth titanate shows very small ferroelectric fatigue. | PVA assisted hydrothermal route | tetrabutyl titanate, bismuth nitrate pentahydrate |  |  | Teflon-lined stainless steel autoclave |  | X-ray diffraction, field-emission scanning electron microscopy, transmission electron microscopy, high-resolution TEM, UV-vis absorption, photoluminescence spectra | High temperature piezoelectric devices, Non-volatile ferroelectric random access memories (NVFRAMs) | CrystEngComm, DOI: 10.1039/C6CE00067C
238 | CH3NH3PbI3-xClx | CH3NH3PbI3-xClx | ferroelectric semiconductor | tetragonal | I4cm | [7 empty] | E-P loop measurement | Polarization intensity is measured as a function of electric field. | solution-processed | CH3NH3PbI3-xClx |  |  |  |  | X-ray diffraction (XRD), Raman spectroscopy, Fourier Transform Infrared Spectroscopy (FTIR), E-P loop measurement, Piezoelectric force microscopy (PFM) | solar cells, photovoltaic applications | http://pubs.acs.org
239 | MoS2-based FeFET | MoS2 | Ferroelectric Field-Effect Transistor | [9 empty] | Polarization-voltage (P-V) curve | Polycrystalline HZO film with randomly distributed polarization vectors | Radio-frequency sputtering and rapid thermal annealing | Hf0.5Zr0.5O2 target |  | p-type silicon (p-Si) | Radio-frequency sputtering, rapid thermal annealing, electron beam evaporation |  | Transmission Electron Microscopy (TEM), Atomic Force Microscopy (AFM), X-ray Photoelectron Spectroscopy (XPS), Raman Spectroscopy, X-ray Diffraction (XRD), Precision Ferroelectric Tester, Keithley 4200-SCS | Neuromorphic computing systems, Artificial synaptic devices | Wiley Online Library
240 | MAPbI3 | CH3NH3PbI3 | perovskite | cubic | [10 empty] | one-step spin coating | PbI2, MAI |  | FTO |  |  | SEM, TEM, EDS, EELS, AFM, KPFM, PFM, XRF, XBIC, PL mapping, TA mapping | solar cells | Imaging and Mapping Characterization Tools for Perovskite Solar Cells
241 | Pb(Zr0.52Ti0.48)O3 | Pb(Zr0.52Ti0.48)O3 | ferroelectric perovskite | tetragonal | [8 empty] | Piezoresponse force microscopy | Polarization instability observed in nanoislands with height ~10 nm | Chemical solution deposition |  |  | Nb-doped SrTiO3 (001) | Gatan PIPS system, JEOL 4010 |  | High-resolution electron microscopy, Piezoresponse force microscopy, Geometric phase analysis
242 | Hf0.5Zr0.5O2 | Hf0.5Zr0.5O2 | ferroelectric | orthorhombic |  |  |  |  | X-ray diffraction | 52-55 | μC/cm² | Theoretical calculations | Dynamic leakage current compensation (DLCC) | Remanent polarization measured at room temperature | Pulsed laser deposition (PLD) | Hf0.5Zr0.5O2 target | Dynamic oxygen pressure of 0.1 mbar during deposition, 0.2 mbar during cooling | SrTiO3(110) buffered with LSMO | KrF excimer laser |  | X-ray diffraction (XRD), Scanning transmission electron microscopy (STEM), Atomic force microscopy (AFM), Ferroelectric characterization, Piezoelectric force microscopy (PFM) | Memory applications
243 | Hafnia and Zirconia oxide (HZO) | HfO2-ZrO2 | Ferroelectric | [10 empty] | Remnant polarization Pr values were used in simulations. | Plasma-enhanced atomic layer deposition (PEALD) | TiN, Al2O3, HZO |  |  | Fiji G2 PEALD tool |  | I-V measurement, Simulation | Multi-state ferroelectric tunnel junction | IEEE Xplore
244 | α-In2Se3 | In2Se3 | ferroelectric | hexagonal |  | 0.78 eV | [12 empty] | VASP and Quantum ESPRESSO |  | DFT calculations | non-volatile memories, ferroelectric tunnel junctions | npj Computational Materials (2023) 9:6
245 | bis(benzylammonium) lead tetrachloride | BA2PbCl4 | hybrid perovskite | layered |  | 3.65 eV | 453 | K |  |  |  |  | lateral piezoelectric force microscopy (PFM) | In-plane polarization can be switched by an external electric field. | slow evaporation | lead chloride, benzylammonium chloride |  | various substrates using Scotch tape method | optical microscope, AFM, XRD, FTIR, confocal Raman spectroscopy |  | X-ray diffraction (XRD), Fourier-transform infrared spectroscopy (FTIR), confocal Raman spectroscopy, piezoelectric force microscopy (PFM) | nanoscale electromechanical energy conversions, energy harvesting, sensing, flexible electronic devices | Wiley Online Library
246 | Pb(Zr, Ti)O3 | Pb(Zr, Ti)O3 | ferroelectric | tetragonal | [5 empty] | 0.69 | C/m² | [11 empty] | PHYSICAL REVIEW B 89, 174105 (2014)
247 | ZnO | ZnO | nanostructure | hexagonal wurtzite | P63mc | 3.37 eV
248 | CsPbI3 | CsPbI3 | inorganic perovskite | cubic |  | 1.73 eV | 315 | °C | [6 empty] | hydroiodic acid-assisted one-step method | CsI, PbI2 | [5 empty] | solar cells
249 | KNbO3 | KNbO3 | ferroelectric perovskite | orthorhombic and monoclinic | Bmm2 (orthorhombic), P1m1 (monoclinic) | 3.15 eV (monoclinic), 3.25 eV (orthorhombic) |  |  |  | 20 μC/cm² (monoclinic), 42 μC/cm² (orthorhombic) | μC/cm² |  | ABF-STEM imaging and DFT calculations | Local polarization distinct between monoclinic and orthorhombic NWs. | [6 empty] | XRD, SEM, AFM, HRTEM, STEM, XPS, XANES, UV-Vis spectroscopy | photocatalysis, water splitting, photovoltaics | Chemical Science, DOI: 10.1039/C5SC00766F
250 | (TMA)3Sb2Cl9 | (TMA)3Sb2Cl9 | 2D hybrid perovskite | monoclinic | Pc |  |  |  |  | 1.76 | μC/cm² | room temperature | polarization vs electric field loop | Spontaneous polarization changes continuously from 0 to 2 μC/cm² according to Berry phase calculation. | slow evaporation | Sb2O3, TMACl, FeCl3 |  | flexible FET and silicon substrates |  |  | X-ray diffraction, piezoresponse force microscopy, laser scanning vibrometer |  | Nature Communications
251 | Sr(n+1)Ti(n)O(3n+1) | Sr(n+1)Ti(n)O(3n+1) | Ruddlesden-Popper layered perovskite | [11 empty] | Density-functional theory calculations |  |  |  | VASP, QUANTUM ESPRESSO | 10000 | Density-functional theory, Phonon calculations |  | PhysRevLett.107.257602
252 | BA2PbI4/MAPbI3 | BA2PbI4/MAPbI3 | 2D/3D perovskite heterostructure |  |  | 1.15 eV | [14 empty] | Density functional theory (DFT) calculations | Solar cells | Nano Energy
253 | Fe3GeTe2/In2Se3 | Fe3GeTe2/In2Se3 | vdW heterostructure | [6 empty] | 0.094 | eÅ | per unit cell | First-principles calculations | Polarization states denoted as α-P↑ or α-P↓. | First-principles calculations |  |  |  | VASP |  | Density-functional theory, Bader charge analysis |  | DOI: 10.1103/PhysRevB.100.235445
254 | PbZr0.2Ti0.8O3 | PbZr0.2Ti0.8O3 | ferroelectric | tetragonal | [5 empty] | 110 | μC/cm² | Calculated from tetragonality ratio c/a ≈ 1.058 | Ferroelectric hysteresis measurement | Remnant polarization Pr ≈ 105 ± 5 μC/cm² | Pulsed Laser Deposition (PLD) | Pb1.1(Zr0.2Ti0.8)O3 | 200 mTorr oxygen | SrTiO3 (001) | KrF excimer laser | 90 ± 5 | Atomic Force Microscopy (AFM), Transmission Electron Microscopy (TEM), Scanning Transmission Electron Microscopy (STEM), Ferroelectric hysteresis measurement, Capacitance measurement, Scanning probe microscopy | Piezoelectric transducers, Dynamic nonvolatile random access memories | DOI: 10.1002/adma.200502711
255 | 2D organolead halide hybrid perovskite | (BA)2(MA)n-1PbnI3n+1 | Hybrid perovskite | Ruddelsden–Popper perovskite |  |  | 270 | K | PL emission spectra |  |  |  |  | Hysteresis observed, attributed to ion migration and trapping/de-trapping processes. | Slow-evaporation constant temperature (SECT) solution growth technique | Butyl amine, Methyl amine | Inert atmosphere | Silicon substrate with 285 nm-thick silicon oxide layer |  |  | X-ray diffraction (XRD), Photoluminescence (PL) emission spectra | Field-effect transistors (FETs), Optoelectronic applications | Scientific paper on intrinsic carrier transport of phase-pure homologous 2D organolead halide hybrid perovskite single crystals
256 | SnS and SnSe monolayers |  | 2D multiferroic materials | orthorhombic | Pmcn | moderate |  |  |  | 2.47 and 1.87 | 10^-10 C/m |  | Berry phase method | The polarization can be switched by strain or electric field. | [6 empty] | Density Functional Theory (DFT), Berry phase method, Nudged Elastic Band (NEB) method | Non-volatile memory, Nanoelectronics, Spintronics | Nano Letters
257 | Ba1−xTi1−yO3−x−2y | BaTiO3 | ferroelectric perovskite oxide | tetragonal |  |  | 1200 | °C | Differential Scanning Calorimetry (DSC) | 0.26 | C/m² | Measured at room temperature. | Landau polynomial analysis | Polarization values calculated from Landau coefficients determined from specific heat data. | Modified citrate route | Ti-isopropoxide ethanol solution, barium carbonate, citric acid | ambient air |  |  |  | X-ray diffraction (XRD), X-ray fluorescence (XRF), Differential Scanning Calorimetry (DSC) |  | Journal of Applied Physics 105, 093519 (2009); doi: 10.1063/1.3109210
258 | SrFeO2.5 | SrFeO2.5 | ferroelectric ferromagnet | brownmillerite | [9 empty] | Unconventional combined polar distortion | epitaxial thin film growth
259 | VOCl2 | VOCl2 | 2D multiferroic | layered structure | Pmm2 | 0.81 eV | 177 | K | Monte Carlo simulations based on the Ising model | 302 | pC/m | In-plane polarization along the a-direction | Berry phase approach | Calculated using the Berry phase method; energy barrier of 0.18 eV between ferroelectric states | Mechanical exfoliation from bulk | Bulk VOCl2 |  |  |  |  | Density functional theory (DFT), Monte Carlo simulations, Berry phase approach | Miniaturized memory devices, Nonvolatile logic devices | rsc.li/nanoscale
260 | Formamidinium lead triiodide | FAPbI3 | Perovskite |  |  | 1.48 eV | [7 empty] | Potential ferroelectric domains suggested. | Dual-source thermal evaporation | FAI, PbI2 |  | z-cut quartz | Kurt J. Lesker dual-source thermal evaporation system |  | FTIR spectroscopy, X-ray diffraction, Current-voltage measurements, Reflection-transmission measurements, Photoluminescence measurements | Photovoltaics, LEDs, Lasers, Photodetectors | Oxford University Research Archive repository at https://doi.org/10.5287/bodleian:Z52M67emQ
261 | In2Se3 | In2Se3 | ferroelectric |  | R3m |  | 700 | K | temperature-dependent SHG |  |  |  | piezoresponse force microscopy | Large coercivity confirms large energy barrier between polarization states. | exfoliation and van der Waals epitaxial growth |  |  | mica, SrRuO3/SrTiO3 |  |  | second harmonic generation spectroscopy, piezoresponse force microscopy, ADF-STEM | ultrahigh density memory devices, 2D optoelectronic devices | DOI: 10.1103/PhysRevLett.120.227601
262 | Cs2PbI2Cl2 | Cs2PbI2Cl2 | 2D Ruddlesden-Popper halide perovskite | tetragonal | I4/mmm | 3.06 eV | [8 empty] | Bridgman method | [5 empty] | XRD, Raman spectroscopy, DFT calculations | photovoltaics, optoelectronics | Am. Chem. Soc., DOI: 10.1021/jacs.0c08044
263 | BaTiO3 | BaTiO3 | ferroelectric | rhombohedral |  |  | 118 | K | phase-field simulations |  |  |  | phase-field simulations | Hysteresis loop related to domain-wall polarization switching | [6 empty] | phase-field simulations |  | PHYSICAL REVIEW B 92, 094106 (2015)
264 | (EATMP)PbBr4 | (C6H18NP)PbBr4 | 2D hybrid organic-inorganic perovskite ferroelectric | polar monoclinic | P21 | 2.84 eV | 534 | K | DSC | 0.91 | μC/cm² | Estimated from point charge model | Double-wave method |  | Reflux and slow evaporation | bromoethylamine hydrobromide, trimethylphosphane |  | ITO glass |  | 24 | PXRD, DSC, SHG, UV-vis spectroscopy, PFM | actuators, transducers, sensors | J. Am. Chem. Soc. 2021, 143, 1664−1672
265 | InPbP2Te6 | InPbP2Te6 | ferroelectric metal |  | P3 |  | 2050 | K | Monte Carlo simulation | 0.570 | pC/m |  |  |  | Density functional theory first-principles calculations |  |  |  | Vienna ab initio simulation package (VASP) |  | Density functional theory, Monte Carlo simulation | ferroelectric tunneling junction, nonvolatile ferroelectric memory | https://doi.org/10.1016/j.scib.2020.09.010
266 | NaLaMnWO6 | NaLaMnWO6 | double perovskite | monoclinic | P21 |  |  |  |  | 16 | μC/cm² |  | Berry phase method | Improper ferroelectricity induced by trilinear coupling of tilting modes. |  |  |  |  | Vienna Ab initio Simulation Package (VASP) |  | Density Functional Theory (DFT), Berry phase method |  | DOI: 10.1039/c1cp20626e
267 | BaTiO3 | BaTiO3 | ferroelectric | tetragonal | [8 empty] | TF Analyzer 2000 | Remnant polarization close to bulk value, highest reported for BTO on spinel surfaces. | pulsed laser deposition | stoichiometric targets | oxygen pressure 0.02 mbar for BTO | SrTiO3 (001) | KrF excimer laser |  | RHEED, AFM, XRD | multiferroic multilayers | Appl. Phys. Lett. 102, 172907 (2013); doi: 10.1063/1.4803943
268 | Trimethylbromomethylammonium tribromomanganese (II) | TMBM-MnBr3 | molecular ferroelectric | hexagonal perovskite | Cc (room temperature), P63/mmc (high temperature) |  | 415 | K | Differential Scanning Calorimetry (DSC) | 3.05 | μC/cm² | Calculated from average shift of positive charges along c-axis. | Piezoresponse Force Microscopy (PFM), hysteresis loop | Low coercive voltages favorable for low-energy fabrication processes. | Drop-casting | (Bromomethyl)trimethylammonium bromide, Manganese(II) bromide |  | ITO-coated glass |  |  | Differential Scanning Calorimetry (DSC), Piezoresponse Force Microscopy (PFM), Powder X-ray diffraction | flexible devices, soft robotics, biomedical devices, mechanical sensors | J. Am. Chem. Soc., DOI: 10.1021/jacs.7b10449
269 | (2-(ammoniomethyl)pyridinium)SbI5 | C6H9N2SbI5 | organic-inorganic hybrid ferroelectric | zig-zag perovskite chains | Pb21a | 2.03 eV | 360 | K | thermal analysis | 4 | μC/cm² | below Tc1, measured by pyroelectric current integration | Sawyer-Tower circuit, pyroelectric current integration | Switchable polarization demonstrated by P-E hysteresis loops. | solution synthesis and refluxing | Sb2O3, 2-(ammoniomethyl)pyridine |  |  |  |  | differential scanning calorimetry, second harmonic generation, dielectric measurement, pyroelectric measurement, P-E hysteresis loops, UV-vis spectroscopy, density functional theory | optoelectronics, photovoltaics | NPG Asia Materials (2017) 9, e342; doi:10.1038/am.2016.193
270 | Bi2WO6 | Bi2WO6 | ferroelectric semiconductor | layered perovskite |  | 2.78 eV | [6 empty] | ferroelectric hysteresis loops | Pure in-plane polarization without out-of-plane projection | pulsed laser deposition (PLD) |  |  | perovskite oxide crystals |  |  | scanning transmission electron microscopy (STEM), electron energy loss spectroscopy (EELS), ultraviolet photoelectron spectroscopy (UPS), temperature-dependent transport measurements | photoelectric devices, electronic devices, spintronic devices | Wiley Online Library
271 | CuInP2S6 | CuInP2S6 | ferroelectric |  |  |  | 320 | K |  |  |  |  | PFM hysteresis loops | Observed bidirectional modulation of polarization in rippled CIPS. | Chemical vapor transport method |  |  | PDMS substrate | Vacuum plasma system (Tonson Tech, TS-PL02) | 40 | PFM, Raman spectroscopy | vdWs ferroelectrics-based memories | DOI: https://doi.org/10.21203/rs.3.rs-1043135/v1
272 | Hf0.5Zr0.5O2 | Hf0.5Zr0.5O2 | ferroelectric | orthorhombic | Pca21 | [7 empty] | P-E hysteresis loop | The ferroelectricity of the HZO films was well-preserved after transfer. | pulsed laser deposition | HZO, LSMO | oxygen pressure of 70 kPa | SrTiO3 (STO) | XeCl excimer laser |  | X-ray diffraction, Atomic force microscopy, Piezoresponse force microscopy, Scanning transmission electron microscopy | ferroelectric memories, negative capacitance FETs, neuromorphic devices | Wiley Online Library
273 | CH3NH3PbI3 | CH3NH3PbI3 | Hybrid organo-metal halide perovskite | Perovskite |  | 1.6-2.3 eV | [8 empty] | Pulsed Laser Deposition (PLD) | PbI2, MAI | Argon filled glove box | ITO-coated glass | Lambda Physik KrF Excimer laser |  | UV-vis absorption spectra, SEM | Solar cells, Solar modules | Scientific paper on laser-processed perovskite solar cells and modules
274 | T pentasilicene | Si | ferroelectric | pentagonal | P21 | 0.65 eV | 1190 | K | Monte Carlo simulation | 18.7 | pC/m | In-plane polarization along the x direction. | Berry phase method | Calculated using Berry phase theory. |  |  |  | Metal substrate needed for confinement |  |  | DFT calculations, Berry phase method, Monte Carlo simulation | nonvolatile random access memory | PhysRevApplied.11.064063
275 | LaWN3 | LaWN3 | ferroelectric semiconductor | rhombohedral | R3c | 1.72 eV |  |  |  | 61 | μC/cm² |  | Berry phase method | Calculated relative to an R3c structure with the same lattice constants. |  | LaN, WN2 |  |  |  |  | first-principles calculations, density functional theory, Berry phase method | ferroelectric memory devices, photovoltaic cells | DOI: 10.1103/PhysRevB.95.014111
276 | BAI-N2 | C36H120N12Pb8I28 | Layered organic-inorganic hybrid perovskite | Orthorhombic | Pnma |  | 180 | °C | Polarized optical microscopy | [5 empty] | Space confinement method | Butylammonium iodide (BAI), Methylammonium iodide (MAI), Lead iodide (PbI2) |  | Glass substrates |  |  | Polarized optical microscopy, X-ray diffraction (XRD), Transmission electron microscopy (TEM), Density functional theory (DFT) | Flexible electronics, Photodetectors, X-ray detectors, Light-emitting diodes, Solar cells | Nature Communications
277 | MAPbI3 | MAPbI3 | Hybrid organic-inorganic perovskite | Tetragonal | I4/mcm | 2.27 eV | [8 empty] | Single-Crystal Synthesis | Hydriodic acid, Methylammonium iodide, Lead oxide |  |  |  |  | Density functional theory (DFT) calculations, Time-resolved laser spectroscopy, X-ray diffraction (XRD), Time-correlated single photon counting, Femtosecond transient absorption spectroscopy | Spintronic devices, Solar cells, Light-emitting diodes, Photodetectors, Lasers, Scintillators | http://pubs.acs.org
278 | (PEA)2PbI4 | (C8H11N)2PbI4 | 2D layered perovskite |  |  | 2.02 eV | [8 empty] | Colloidal synthesis | Phenylethylammonium iodide, Lead iodide |  |  |  |  | DFT calculations, First-principles calculations | Optoelectronic detection devices, Organic light emitting diodes (OLEDs) | Nanoscale, DOI: 10.1039/C8NR00997J
279 | Cs4CuSb2Cl12 | Cs4CuSb2Cl12 | Layered Double Perovskite | Layered (111) perovskite |  | 1.0 eV
280 | Silicon doped hafnium oxide | Si:HfO2 | Ferroelectric | [6 empty] | 11.37 | C/cm² | tferro = 5 nm | [7 empty] | 33.75 | 2D device simulation, Silvaco ATLAS device simulator | Ultralow power devices, CMOS process compatibility | AIP Advances 6, 095010 (2016)
281 | MAGeBr3 | CH3NH3GeBr3 | Hybrid Perovskite | Rhombohedral | R3m | 1.6 eV | 270 | K |  | 6 | μC/cm² | Room temperature | P(E) loop measurements | Lossy ferroelectric at room temperature | Solution process | GeO2, CH3NH3Br | High purity nitrogen |  |  |  | X-ray diffraction, Optical absorption, Photoluminescence, Dielectric permittivity, Ferroelectric loops | Solar cells, Light-emitting diodes (LEDs) | Wiley Online Library
282 | Bi5FeTi3O15 | Bi5FeTi3O15 | Ferroelectric Perovskite | Orthorhombic | Fmm2 (42) | 1.94-2.13 eV | [7 empty] | Anisotropic ferroelectric properties due to layered structure. | Hydrothermal synthesis |  |  |  | Bruker D8 ADVANCE X-ray diffractometer, Hitachi S-3500N SEM, JEOL-JEM 2100 TEM |  | X-ray diffraction (XRD), Scanning Electron Microscopy (SEM), Transmission Electron Microscopy (TEM), Energy Dispersive X-ray Analysis (EDXA), UV-vis diffuse reflectance spectroscopy, BET surface area measurement, Time-resolved photoluminescence spectroscopy | Photocatalytic degradation of antibiotics | Journal of Materials Chemistry A, DOI: 10.1039/C7TA06618J
283 | NaNbO3 | NaNbO3 | ferroelectric | perovskite | P21ma | [9 empty] | hydrothermal method | NaOH, Nb2O5 |  |  | Teflon-lined stainless steel autoclave |  | SEM, TEM, X-ray diffraction, electron diffraction | piezoelectric nanogenerator, lead-free nanoactuator | http://pubs.acs.org
284 | (R/S-ClMBA)2SnI4 | C16H22N2Cl214Sn | 2D chiral perovskite | Triclinic | P1 | 2.12 eV | [8 empty] | Solution chemistry | 1-(4-chlorophenyl)ethanamine |  |  | Single-crystal X-ray diffraction (SCXRD) |  | UV/Vis spectroscopy, Micro-photoluminescence (μPL), Circular dichroism (CD), Circular polarized luminescence (CPL), Density Functional Theory (DFT) | Chiroptoelectronics, Spintronics, Optoelectronic devices | Supporting Information, SI
285 | methyl ammonium lead iodine | MAPbI3 | organometallic perovskite | [10 empty] | Ferroelectricity proposed to influence charge separation, but no direct evidence. | hot-casting method | PbI2, MACl | vacuum chamber | glass |  |  | capacitance measurements, time-resolved photoluminescence spectroscopy, near-infrared absorption spectroscopy, impedance spectroscopy | photovoltaic devices | Nature Communications
286 | CH3NH3PbI3 | CH3NH3PbI3 | perovskite | [11 empty] | spin-coating | CH3NH3PbI3 | [5 empty] | polarization-sensitive photodetectors, biomedical sensing, remote sensing, military field
287 | PMN | PbMg1/3Nb2/3O3 | Relaxor ferroelectric | Perovskite | [8 empty] | 2D 93Nb NMR | Local polarization distribution function W(p) measured. | [6 empty] | 2D 93Nb NMR, quasistatic nonlinear susceptibility measurements
288 | PMN/PSN | (1-x)Pb(Mg1/3Nb2/3)O3 xPb(Sc1/2Nb1/2)O3 | relaxor ferroelectric | pseudo-perovskite | [16 empty] | 3QMAS NMR, X-ray diffraction, transmission electron microscopy, dielectric measurements | capacitors, sensors, actuators, transducers | Donghua H. Zhou, Gina L. Hoatson, Robert L. Vold, Local structure in perovskite relaxor ferroelectrics: high-resolution 93Nb 3QMAS NMR
289 | Pb(Zr,Ti)O3 | Pb(Zr0.2Ti0.8)O3 | ferroelectric |  |  |  | 700 | K |  | 6 | μC/cm² |  | AFM piezoresponse imaging | Ferroelectric polarization switched using AFM tip. | Pulsed laser deposition and RF magnetron sputtering | Nb-doped SrTiO3 single-crystal target | Argon–oxygen flow (Ar:O2 = 3:1) | TiO2-terminated (001) STO single-crystal | KrF excimer laser, infrared diode laser |  | AFM piezoresponse imaging, X-ray diffraction | nanoscale electronic devices, superconducting quantum interference devices (SQUIDs)
290 | Lead zirconate titanate | Pb(Zr,Ti)O3 | Ferroelectric ceramic | Perovskite |  |  | 365 | °C | Temperature-dielectric permittivity relationship |  |  |  | P-E hysteresis loop | Values vary with composition and domain configuration | Modified Bridgman method | Lead oxide, Zirconium oxide, Titanium oxide |  |  | Real-time Laue X-ray machine | 1770 | X-ray diffraction, Impedance-phase gain analysis, Ultrasonic spectroscopy, LCR meter | Actuators, Sensors, Transducers, Ferroelectric memory elements | Scientific paper on losses in ferroelectric materials
291 |  |  | perovskite-type oxide ferroelectrics | [10 empty] | The coercive field decreases on approaching the morphotropic phase boundary.
292 | manganese(II) complexes |  | organic-inorganic hybrid |  |  |  | 219 | K |  | 6.2 | μC/cm² | Measured at 200 K for compound 68. |  | Switchable spontaneous polarization characterized by dielectric measurements. | slow evaporation | pyrrolidinium bromide, anhydrous MnBr2 | [5 empty] | OLEDs, information storage, opto-electronic switches | https://doi.org/10.1016/j.ccr.2020.213331
293 | KNbO3 | KNbO3 | ferroelectric crystal | orthorhombic | Amm2 | 4.06 eV | [6 empty] | ferroelectric tester | Remnant polarization of 17 μC/cm² | hydrothermal method | Nb2C MXene, KOH | autogenerated pressure |  | Teflon-lined stainless-steel autoclave |  | XRD, TEM, SEM, AFM, Raman spectroscopy, PFM | ferroelectric devices, optical waveguides, holographic storage systems, biocompatible transducer, electro-optic applications | Wiley Online Library
294 | TbMnO3 | TbMnO3 | magnetic ferroelectric | orthorhombically distorted perovskite | Pbnm |  | 41 | K | neutron diffraction study | 8 x 10^-4 | C/m^2 | Below lock-in transition temperature. | pyroelectric current measurement | Spontaneous polarization can be reversed by the d.c. electric field. | floating zone method |  | Ar |  | Laue X-ray diffraction patterns, LCR meter |  | X-ray diffraction, pyroelectric current measurement, magnetization measurement, specific heat measurement | magnetoelectric functionality | doi:10.1038/nature02018
295 | Barium Titanate | BaTiO3 | Ferroelectric | Perovskite |  | 3.2 eV | 160 | K | [5 empty] | Polarization states are characterized by displacements of Ti ions with respect to O ions. | [6 empty] | Density Functional Theory, Quantum-ESPRESSO, Vienna Ab-Initio Simulation Package | Multilevel nonvolatile memories, Tuneable electric and magnetic field sensors, Multifunctional resistive switches
296 | Y2NiMnO6 | Y2NiMnO6 | multiferroic | centrosymmetric | P2_1/n |  | 67 | K | DC magnetic susceptibility and specific heat | 145 | μC/m² | Measured under zero external magnetic field. | Pyroelectric current integration | Ferroelectricity driven by magnetism. | sol-gel | Y(NO3)3·6H2O, Ni(NO3)3·6H2O, C4H6MnO4·6H2O |  |  | X-ray diffractometer (XRD, Bruker D8), STEM (JEM ARM200F) |  | X-ray diffraction, STEM-EELS, XPS, magnetic properties measurement system, physical properties measurement system | sensors, novel circuits, storage devices, microwave technology | ACS Applied Materials & Interfaces
297 | Copper(II) chlorides | (S)-(MPA)2CuCl4 / (R)-(MPA)2CuCl4 | Two-dimensional organic-inorganic hybrid perovskites | Triclinic | P1 |  | 5 | K | AC magnetic susceptibility |  |  |  | Magneto-electric directional anisotropy (MEA) | MEA observed in Cu d-d transition for light propagating along c* axis. | Evaporation | CuCl2·2H2O, (S)/(R)-β-methylphenethylamine |  |  |  |  | Thermogravimetry analysis, Differential scanning calorimetry, Density functional theory calculations | Optoelectronics, Optospintronics, Energy-efficient memory, Optical isolator for unpolarized light | Angewandte Chemie
298 | BaTiO3 | BaTiO3 | ferroelectric |  |  |  | 415 | K | thermodynamic analysis |  |  |  | Landau-Devonshire theory | Polarization varies with temperature and electric field. | [6 empty] | thermodynamic analysis | solid-state cooling devices, thermodielectric power converters | Appl. Phys. Lett. 90, 252909 (2007)
299 | (4AMP)PbI4 | (4AMP)PbI4 | 2D Dion–Jacobson hybrid perovskite |  | Pc | 2.32 eV | [7 empty] | Robust ferroelectricity observed via circularly polarized PL measurements. | Single crystal growth | PbO, 4AMP |  |  |  |  | X-ray diffraction, Atomic force microscopy, Temperature-dependent photoluminescence, Time-resolved photoluminescence, Femtosecond transient absorption spectroscopy, Density functional theory calculations | Hot-carrier-based optoelectronic devices, Spintronic devices, Hot-carrier solar cells | Nature Communications
300 | Methylammonium Lead Iodide | MAPbI3 | Organometal Halide Perovskite | Tetragonal | [5 empty] | 8 | μC/cm² | Most stable tetragonal structure | First-principles calculations | Ferroelectricity presence is debated; inconsistent experimental observations. |  | PbI2, PbCl2 |  |  |  |  | Piezoresponse Force Microscopy (PFM), First-principles calculations | Solar cells, Light emitting diodes, Lasers, Optoelectronics, Spintronics, Thermoelectrics
301 | (C6H5CH2NH3)2PbCl4 | (C6H5CH2NH3)2PbCl4 | 2D lead-halide hybrid perovskite | orthorhombic | Cmc21 | [9 empty] | slow evaporation | PbCl2, benzylammonium chloride |  |  |  |  | nanoindentation, first-principles calculations, X-ray diffraction | solar cells, optoelectronic devices | J. Phys. Chem. C, DOI: 10.1021/acs.jpcc.0c04283
302 | [TMAEA]Pb2Cl6 | [TMAEA]Pb2Cl6 | 3D lead halide perovskite-related ferroelectric | orthorhombic | Pma2 | 3.43 eV | 412 | K | Differential scanning calorimetry (DSC) | 1 | μC/cm² | Room temperature (293 K) | Piezoresponse Force Microscopy (PFM) | Clear ferroelectric domain switching observed | Reaction in concentrated hydrochloric acid | [TMAEA]Cl2, PbCl2 |  |  |  |  | Differential scanning calorimetry (DSC), Piezoresponse Force Microscopy (PFM), Second Harmonic Generation (SHG) | optoelectronic devices | J. Am. Chem. Soc., DOI: 10.1021/jacs.0c00375
303 | TMCM-CdCl3 | TMCM-CdCl3 | hybrid organic–inorganic perovskite | monoclinic | Cc |  | 400 | K | [5 empty] | Significant piezoelectric coefficient d33 along the c-axis. | [6 empty] | high-pressure synchrotron powder X-ray diffraction, density functional theory calculations | energy conversion devices, underwater acoustic transducers, ultrasound imaging | APL Mater. 8, 101106 (2020); https://doi.org/10.1063/5.0027776
304 | MnO2 | MnO2 | oxide nanosheet |  |  | 2.23 eV | [8 empty] | bottom-up synthesis | MnCl2·4H2O |  |  |  |  | AFM, TEM | supercapacitors, batteries | ChemistryA European Journal
305 | Metal Thio(seleno)phosphates | [P2S(Se)6]4- | van der Waals layered materials | hexagonal array |  | 1.3 - 3.5 eV | 315 | K |  | 2.55 | μC/cm² | room temperature |  | Spontaneous polarization changes rapidly with temperature | vapor transport technique | P4S10, Fe |  |  | fused silica ampoules |  | neutron diffraction, Raman spectroscopy | Li-ion batteries, H2 storage, catalysis | Oak Ridge National Laboratory
306 | MDABCO–NH4I3 | MDABCO–NH4I3 | metal-free organic perovskite ferroelectric | 3D perovskite | R3 |  | 448 | K | DSC and SHG response | 22 | μC/cm² | Below T0 | Sawyer-Tower circuit method | Comparable to BTO | Molecular design strategy | MDABCO, NH4I |  |  |  | 14068 | DSC, SHG, PFM, Sawyer-Tower circuit | flexible devices, soft robotics, biomedical devices, MEMS | Science 361 (6398), 151-155. DOI: 10.1126/science.aas9330
307 | BiFeO3 | BiFeO3 | ferroelectric | perovskite | [8 empty] | quasistatic hysteresis and pulsed polarization measurements | Switched polarization values observed began to saturate at 400-450 kV/cm. | metalorganic chemical vapor deposition (MOCVD) | Tris(2,2,6,6-tetramethyl-3,5-heptanedionate)bismuth (III), Tris(2,2,6,6-tetramethyl-3,5-heptanedionate)iron (III) |  | SrRuO3/SrTiO3 and SrRuO3/SrTiO3/Si | MOCVD equipped with liquid delivery system |  | atomic force microscopy (AFM), piezoelectric force microscopy (PFM), X-ray diffraction | memory applications, FeRAM | Applied Physics Letters 87, 102903 (2005); doi: 10.1063/1.2041830
308 | Methylhydrazinium Lead Bromide | CH3NH2NH2PbBr3 | 3D Perovskite | Polar P21 structure at room temperature | Pm3m | 2.58 eV | 418 | K | DSC measurements |  |  |  |  | Strong SHG activity indicating noncentrosymmetric lattice | Antisolvent vapor-assisted crystallization | PbBr2, Methylhydrazine |  |  |  | 35 | DSC, TGA, X-ray powder diffraction, Single crystal X-ray diffraction, SHG, Raman spectroscopy, Dielectric measurements | Optoelectronic applications, Light emitting devices | Downloaded from pubs.acs.org on January 24, 2020
309 | Methylphosphonium Tin Bromide | MPSnBr3 | 3D Perovskite Molecular Ferroelectric Semiconductor | 3D ABX3 OIHP structure | P2_1/m | 2.62 eV | 357 | K | Differential scanning calorimetry (DSC) | 4.5 | μC/cm² | Calculated from DFT | Piezoresponse force microscopy (PFM) | Multiaxial nature with 12 ferroelectric polar axes. | Temperature cooling method in an inert atmosphere | Methylphosphonium bromide (MPBr), SnBr2 | Inert |  |  |  | X-ray crystallography, DSC, Dielectric measurements, AC conductivity, SHG, PFM, UV-vis absorption spectra | Optoelectronics, Smart photovoltaic windows | CCDC 2019929–2019932
310 | BaTiO3 | BaTiO3 | ferroelectric |  | Pm-3m |  | 398 | K | neutron time-of-flight Laue technique |  |  |  |  | Polar vectors oriented along ⟨111⟩-type directions. | annealing | BaTiO3 single crystal |  |  | TOPAZ diffractometer |  | neutron time-of-flight Laue technique, quasielastic neutron scattering |  | DOI: 10.1103/PhysRevB.92.174103
311 | SnSe | SnSe | 2D ferroelectric | monolayer | Pnma | 2.13 eV | 380-400 | K | variable temperature STM | 1.5 x 10^-10 | C/m | Estimated from first principles calculations | STM | In-plane polarization detected through electronic band bending. | Molecular Beam Epitaxy (MBE) | SnSe granules | Ultra-high vacuum | Graphitized 6H-SiC(0001) | Home-built thermal evaporator with h-BN crucible |  | Scanning Tunneling Microscopy (STM), Reflection High Energy Electron Diffraction (RHEED) | Ultrathin memories, Non-linear optic devices, Spintronic devices, Valleytronic devices | Nano Lett., Just Accepted Manuscript
312 | metal halide perovskite | ABX3 | perovskite | 3D |  | 1.60 eV | [8 empty] | solution fabrication process | formamidinium iodide, lead acetate | ambient air conditions | quartz glass |  |  | photoluminescence quantum yield, thermal admittance spectroscopy, hyperspectral absolute photoluminescence imaging | solar cells, photovoltaics | Minimizing non-radiative recombination losses in perovskite solar cells
313 | (2-methyl-1,5-diaminopentane)(methylammonium)Pb2I7 | (2meptH2)(MA)Pb2I7 | 2D bilayered Dion-Jacobson-type hybrid perovskite |  | Cmcm | 1.96 eV | [8 empty] | Temperature controlled crystallization techniques | 2-methyl-1,5-diaminopentane, methylammonium |  |  |  |  | Single crystal X-ray diffraction, TGA/DTA, DSC | Broadband photodetector | Inorg. Chem. Front., 2020, DOI: 10.1039/C9QI01540J
314 | CH3NH3PbI3 | CH3NH3PbI3 | Hybrid Organic-Inorganic Perovskite | Tetragonal |  | 1.6-3.0 eV | [7 empty] | Ferroelectricity debated; some studies suggest ferroelectric behavior at low temperatures. | [7 empty] | Photodetectors, Solar cells, Sensors for gas, compounds, temperature, pH value, humidity, and pressure | Scientific paper on hybrid halide perovskite materials
315 | Mn-doped metal halide perovskites |  | luminescent metal halide perovskites | [6 empty] | 5.5 | μC/cm² |  |  | Observed in pyrrolidinium MnCl3. | hot injection method, ion exchange strategy | MnCl2, CsPbCl3 |  |  |  |  | X-ray diffraction (XRD), electron paramagnetic resonance (EPR), transient absorption spectroscopy | LEDs, solar cells, temperature sensing, gas sensing
316 | Silicon-doped Hafnium Oxide | Si:HfO2 | Ferroelectric | [6 empty] | 9 | μC/cm²
317 | SrTiO3 | SrTiO3 | perovskite ferroelectric | cubic |  |  | 105 | K | [5 empty] | Ion polarization significant in top two planes of SrO and TiO2 terminated surfaces | [6 empty] | ab initio Hartree-Fock method, Density Functional Theory, INDO method, low energy electron diffraction, reflection high-energy electron diffraction, medium energy ion scattering, surface X-ray diffraction
318 | ATHP2PbBr4 | (ATHP)2PbBr4 | molecular ferroelectric | perovskite |  |  | 405 | K | [14 empty] | J. Am. Chem. Soc., DOI: 10.1021/jacs.0c07055
319 | Methyl-ammonium lead iodide | CH3NH3PbI3 | Hybrid organic-inorganic perovskite | Orthorhombic, Tetragonal, Cubic | Pnma, I4/mcm, Pm3m |  | 160 | K | [5 empty] | Dipole alignment influenced by electric field. | [5 empty] | 33 | Ab initio molecular dynamics, Monte Carlo simulations | Photovoltaic solar cells | APL Materials 2, 081506 (2014); doi: 10.1063/1.4890246
320 |  |  | ferroelectric | perovskite | [17 empty] | perovskite solar cells | Angewandte Chemie
321 | PZT | PbZr_{1-x}Ti_xO_3 | ferroelectric | cubic perovskite |  |  | 370 | °C | [5 empty] | Polarization orientation changes with phase transitions. | [8 empty] | PHYSICAL REVIEW B, VOLUME 63, 094108
322 | (CH3OC3H9N)2CsPb2Br7 | (CH3OC3H9N)2CsPb2Br7 | quasi-two-dimensional ferroelectric | bilayered perovskite | Cmc21 | 2.51 eV | 370 | K | Variable-temperature single-crystal structure determinations, SHG measurements, DSC, VT dielectric constant measurements | 4.08 | μC/cm² | Measured along c-axis at room temperature | P-E hysteresis loop measurements | Robust ferroelectricity contributes to BPVE activity | Solution method | Pb(CH3COO)2·3H2O, γ-methoxy propyl amine (γ-MPA), Cs2CO3 |  |  |  |  | Variable-temperature single-crystal structure determinations, SHG measurements, DSC, VT dielectric constant measurements, P-E hysteresis loop measurements, UV-visible absorption spectra, Time-resolved PL signals, First-principles density functional theory (DFT) | Passive X-ray detection | Angewandte Chemie
323 | VOF monolayer | VOF | ferroelectric ferromagnetic half semiconductor | orthorhombic | Pmmn | 0.42 eV (PBE+U), 1.7 eV (HSE06) | 215 | K | Monte Carlo simulations based on the Ising model | 32.7 | μC/cm² | Calculated using Born effect charge along the a-axis | Interpolation method | Moderate energy barrier (~43 meV/atom) between ferroelectric states | [6 empty] | phonon dispersion, molecular dynamics simulations, density-functional perturbation theory | multifunctional nanoelectronic devices, spintronic devices
324 | HT-Ti3C2Tx MXene | Ti3C2Tx | Multiferroic | Layered structure | [8 empty] | P-E hysteresis loops | Frequency-dependent ferroelectric behavior observed | Selective etching and heat treatment | Ti3AlC2 MAX phase | Ambient environment |  | Teflon-lined vessel |  | XRD, SEM, EDX, XPS, P-E hysteresis loops | Resistive data storage devices | npj 2D Materials and Applications (2023) 7:7; https://doi.org/10.1038/s41699-023-00368-2
325 | C[MnCr(ox)3(CH3CH2OH)] | C[MnCr(ox)3(CH3CH2OH)] | multiferroic | orthorhombic | Pna21 | wide-bandgap semiconductor | 3.9 | K | magnetic susceptibility and specific heat capacity measurements |  |  |  | ac measurements | Remnant polarization increases with decreasing temperature | nucleophilic substitution and metathesis | 2-iodoethanol, 4-(N,N-dimethylamino)pyridine, tris(oxalato)chromate(III), manganese(II) ions |  |  |  | 200 | X-ray diffraction, magnetic susceptibility measurements, specific heat capacity measurements, ac measurements | multiferroic materials for spintronics, electronically tuneable magnetic devices | http://dx.doi.org/10.1002/anie.201202848
326 | Multiferroics |  | Multiferroic |  |  |  | 937 | K
327 | Perovskite | ABX3 | Metal-halide perovskite | Cubic, Orthorhombic, Tetragonal | [5 empty] | 3.6 | μC/cm² |  |  | Intrinsic anisotropic crystal structures enable large anisotropic optical absorption. | Solution process, Spin-coating, Blade-coating, Hot-injection process | Cs2SnI6 |  |  |  |  | SEM, TEM, X-ray diffraction | Polarization photodetectors, Spectrum-sensitive photodetectors, Angle-sensing photodetectors, Self-powered photodetectors | Multifunctional Perovskite Photodetectors: From Molecular‑Scale Crystal Structure Design to Micro/Nano‑scale Morphology Manipulation
328 | MAPbI3 | CH3NH3PbI3 | Hybrid Halide Perovskite | Tetragonal | P4mm | 1.6 eV | [7 empty] | MAPbI3 is shown to be ferroelectric in its tetragonal room-temperature phase. | [6 empty] | Piezoresponse Force Microscopy, Second-Harmonic Generation | Solar Cells, Energy Storage, Thermoelectrics | Scientific paper on ferroelectrics and hybrid halide perovskites
329 | RbBiNb2O7 | RbBiNb2O7 | Dion–Jacobson-type perovskite |  |  |  | 945 | °C |  | 10 | μC/cm² |  | Piezoresponse force microscopy (PFM) | Ferroelectric hysteresis with switching behavior observed in Ca2Na2Nb5O16. | Exfoliation and ion-exchange reactions | KC2Nb3O10 |  | SrRuO3 or Pt |  | 470 | Transmission electron microscopy (TEM), X-ray diffraction (XRD), Piezoresponse force microscopy (PFM) | High-density capacitors, Energy storage devices, Multiferroic materials
330 | La-substituted BiFeO3 | BiFeO3 | ferroelectric | rhombohedrally distorted perovskite | R3c |  | 600-650 | °C | isovalent substitution at the Bi site with La | 1 | C/m² |  | piezoresponse force microscopy (PFM) | PFM images show differences in domain structure for 71° and 109° domain walls | pulsed laser deposition | La-substituted BiFeO3 | O2 pressure of 100 mTorr | DyScO3 single-crystal substrate |  |  | X-ray diffraction (XRD), piezoresponse force microscopy (PFM), atomic force microscopy (AFM), reciprocal space mapping (RSM) | nanoscale devices | NL900723J
331 |  |  | ferroelectric | [19 empty] | Nature Communications
332 | Lead zirconate titanate and barium titanate | PbZr0.52Ti0.48O3, BaTiO3 | Ferroelectric oxide | Perovskite | [8 empty] | Piezoresponse scanning probe microscopy | Weak ferroelectric properties initially; improved after additional thermal treatment. | Template-mediated fabrication using polymeric precursors | PZT 9906 Polymer, BATIO 9101 Polymer | Air for initial crystallization, oxygen for BTO post-treatment, lead oxide for PZT post-treatment | Silicon or platinum-coated silicon |  |  | Scanning force microscopy, X-ray diffraction, Transmission electron microscopy | Nano-electromechanical systems, Miniaturized devices, On-chip scanning probe microscopes, Random access mass storage devices | Appl. Phys. Lett. 83, 440 (2003); doi: 10.1063/1.1592013
333 | (NMEA)PbI3 | (NMEA)PbI3 | hybrid organic-inorganic perovskite | triclinic, monoclinic, hexagonal | P1, C2/c, P63/mmc | 2.3 eV | 286 | K | DSC | 0.1386 |  | Calculated based on crystal lattice parameters |  | Large spontaneous polarization due to symmetry changes | Evaporation from solution | N-methylethylamine, lead iodide | well-ventilated place |  |  | 10 to 30 | Powder X-ray diffraction, Differential scanning calorimetry, Single-crystal X-ray diffraction, Dielectric spectra, UV-vis absorption, DFT calculations | Temperature-controlled switch, Mechanical actuator | Nature Communications, DOI: 10.1038/s41467-022-34356-9
334 | (BA)2(MA)Pb3I10 | (C4H9NH3)2(CH3NH3)2Pb3I10 | 2D perovskite | layered structure |  | 1.52 eV | [8 empty] | one-step spin-coating | PbO, CH3NH3I, n-butylamine |  | mesoporous TiO2 | spin-coater |  | XRD, SEM, PL, UPS | solar cells, light-emitting diodes | Journal of the American Chemical Society
335 | CaMnTi2O6 | CaMnTi2O6 | ferroelectric and piezoelectric perovskite | tetragonal | P42mc | 2.88 eV | 630 | K | estimated using the Abrahams relation | 0.30 | C/m² | along the c axis | Berry phase formalism | Ferroelectricity mainly originates from cation displacements | high-pressure technique |  |  |  |  | 84 to 123 | first-principles calculations, density functional theory | ferroelectric photovoltaic solar cells
336 | (BA)2(A)Pb2I7 | (BA)2(A)Pb2I7 | 2D halide perovskite | orthorhombic | Cmcm, Ccmb | 2.16-2.22 eV | [8 empty] | step-cooling | PbO, formamidinium acetate, dimethylammonium chloride, guanidinium chloride |  |  |  |  | X-ray diffraction, Raman spectroscopy, photoluminescence, transient absorption microscopy |  | J. Am. Chem. Soc., DOI: 10.1021/jacs.0c03860
337 | (C(NH2)3)(CH3NH3)nPbnI3n+1 | (C(NH2)3)(CH3NH3)nPbnI3n+1 | 2D halide perovskite | orthorhombic | Imma | 1.73 eV | [8 empty] | antisolvent dripping method | Lead oxide (PbO), Methylamine hydrochloride (CH3NH3Cl), Guanidine hydrochloride (C(NH2)3Cl) |  |  | vacuum oven |  | single-crystal X-ray diffraction, scanning electron microscopy (SEM), synchrotron X-ray diffraction, UV-Vis spectroscopy, photoluminescence spectroscopy, density functional theory (DFT) | solar cells | ACS Publications
338 | BaTiO3 | BaTiO3 | ferroelectric | [10 empty] | Optical-write/electrical-read operation shifts coercive field in PZT by 40%. | [5 empty] | 1300 |  | ferroelectric random access memories (FRAMs), ferroelectric capacitors for DRAMs, ferroelectric-gated field effect transistors (FeFETs)
339 | Aluminum Scandium Nitride | AlScN | Ferroelectric | Wurtzite | P63mc |  | >600 | °C |  | 80-110 | μC/cm² | Sc content typically 20%-43% and basal plane stress |  | Values adjustable by Sc content and stress. | PVD | Scandium, Aluminum |  | GaN |  |  | DFT calculations, P-E loops | MEMS, Sensors, Actuators, Energy Harvesting | J. Appl. Phys. 129, 100901 (2021)
340 | Niobium oxide dihalides | NbOX2 | 2D van der Waals layered material | Monoclinic | C2 | 1.84 eV (bulk NbOCl2), 1.88 eV (monolayer NbOCl2), 1.79 eV (bulk NbOBr2), 1.87 eV (monolayer NbOBr2), 1.69 eV (bulk NbOI2), 1.77 eV (monolayer NbOI2) | 396 | K | Monte Carlo simulation | 26.86 | μC/cm² | bulk NbOCl2 | Berry phase calculations | Polarization switching facilitated by low energy barrier due to AFE phase | Solid-state sintering | [5 empty] | XRD, Berry phase calculations, Monte Carlo simulations, ab initio molecular dynamics simulations | 2D dielectric capacitors, Electrostatic energy storage | Nanoscale Horizons, DOI: 10.1039/C9NH00208A
341 | CH3NH3PbI3 | CH3NH3PbI3 | perovskite | tetragonal | I4/mcm |  |  |  |  | 1 | μC/cm² | Upper limit of intrinsic frequency-independent polarization. | Double-wave method (DWM) | Observed hysteretic behavior attributed to ionic migration rather than ferroelectricity. | vapour-assisted solution processing | [5 empty] | impedance spectroscopy, double-wave method | photovoltaic devices | Applied Physics Letters 106, 173502 (2015); doi: 10.1063/1.4919109
342 | α-In2Se3 | In2Se3 | 2D ferroelectric | [6 empty] | 0.92 | μC/cm² | under external field strength of 5 × 10⁵ V/cm | dual-gating electrical measurements |  | chemical vapor deposition |  |  | heavily doped n-type Si substrate with 300 nm SiO₂ |  |  | piezo force microscopy (PFM), second harmonic generation (SHG) spectroscopy, Raman spectroscopy, atomic force microscopy (AFM) | nonvolatile memory, FeFET | Wiley Online Library
343 | PbZr0.2Ti0.8O3 | PbZr0.2Ti0.8O3 | ferroelectric | [10 empty] | Partial switching observed in negative direction. | KrF pulsed laser deposition (PLD) | SrTiO3, SrRuO3 | oxygen background pressure of 100 mTorr | SrTiO3 (001) | Agilent B1500A for measurements |  | X-ray diffraction (XRD), atomic force microscopy (AFM) | non-volatile memory devices, integrating amplifiers | Appl. Phys. Lett. 111, 023104 (2017); doi: 10.1063/1.4992113
344 | (iBA)2(MA)3Pb4I13 | (iBA)2(MA)3Pb4I13 | quasi-2D layered perovskite | layered |  | 2.33 eV | [8 empty] | hot casting | PbI2, C4H9NH2, HI, CH3NH3I | nitrogen-filled glovebox | glass | spin-coating, thermal evaporator |  | X-ray diffraction (XRD), scanning electron microscopy (SEM), atomic force microscopy (AFM), UV-Vis absorption spectroscopy, photoluminescence (PL) spectroscopy, time-resolved photoluminescence (TRPL) | photodetectors, optoelectronic devices | ACS Appl. Mater. Interfaces, Just Accepted Manuscript
345 | (4,4-DFPD)2PbI4 | (C5H10F2N)2PbI4 | organic-inorganic hybrid perovskite | layered perovskite structure | Aba2 | 2.24 eV | 428.5 | K | Differential scanning calorimetry (DSC) | 10.0 | μC/cm² | Measured at 373 K | Piezoresponse force microscopy (PFM) | Large spontaneous polarization among molecular ferroelectrics. | Solution synthesis and slow cooling | PbI2, 4,4-difluoropiperidinium hydrochloride |  | ITO-coated glass |  |  | Differential scanning calorimetry (DSC), Piezoresponse force microscopy (PFM), X-ray diffraction | nanoscale ferroelectric devices, medical applications, micromechanical applications, biomechanical applications | J. Am. Chem. Soc., DOI: 10.1021/jacs.0c00371
346 | MAPbI3 | MAPbI3 | metal halide perovskite | network of corner-sharing [BX6]4- octahedra |  | 1.34 eV
347 | Methylammonium Lead Triiodide | MAPbI3 | Perovskite |  |  | 1.61 eV | [7 empty] | Ferroelectric property observed using piezoelectric force microscopy (PFM). | Nonstoichiometric precursor solution | Methylammonium iodide (MAI), Lead iodide (PbI2) |  |  |  |  | Piezoelectric force microscopy (PFM), Transmission electron microscopy (TEM), Conductive atomic force microscopy | Perovskite solar cells
348 | Methylammonium Lead Iodide | MAPbI3 | Organometal Halide Perovskite | Tetragonal |  | 1.55 eV |  |  |  | 0.2 | μC/cm² |  | Piezo-response force microscopy (PFM) | In-plane polarization vectors are arranged in a herring-bone structure. | Solvent-annealing | Methylammonium Lead Iodide | Nitrogen glove box | PEDOT:PSS |  |  | Piezo-response force microscopy (PFM), Kelvin-probe force microscopy (KPFM) | Solar cells | Nano Energy
349 | 2D/3D perovskite | (HOOC(CH2)4NH3)2PbI4/CH3NH3PbI3 | perovskite | tetragonal |  | 1.69 eV | [8 empty] | single-step deposition followed by slow drying-process | HOOC(CH2)4NH3I, PbI2, CH3NH3I | ambient | mesoporous TiO2 |  |  | Raman spectroscopy, X-ray diffraction, photoluminescence, absorption spectra | solar cells | Nat. Commun. 8, 15684 doi: 10.1038/ncomms15684 (2017)
350 |  |  | ferroelectric perovskites | [19 empty] | Adv. Mater. (Weinheim, Ger.) 23 (2011) 35, 4007-4034
351 | 3,4,5-trifluoro-N-(3,5-di-tert-butylsalicylidene)aniline | C17H18F3NO | organic ferroelectric |  | Pna21 | 3.89 eV |  |  |  | 0.87 | μC/cm² | room temperature in the dark | double-wave method | Hysteresis loop measurements confirm ferroelectricity |  | 3,4,5-trifluoro-N-(3,5-di-tert-butylsalicylidene)aniline |  |  |  | 4.65-4.70 | UV-vis spectroscopy, IR spectroscopy, PFM, DSC, SHG | optical interconnects, optoelectronic logic-in-memory devices | J. Am. Chem. Soc. 2021, 143, 13816−13823
352 | BaTiO3 | BaTiO3 | ferroelectric |  |  | 3.72 eV | 405 | K | optical spectroscopy | [5 empty] | pulsed laser deposition | SrTiO3 | oxygen | DyScO3 and LSAT | 248-nm excimer laser |  | optical spectroscopy, spectroscopic ellipsometry, far-infrared reflectivity |  | DOI: 10.1103/PhysRevB.88.104110
353 | (CH3NH3)PbBr3 | (CH3NH3)PbBr3 | 3D perovskite semiconductor | cubic | [10 empty] | solution method |  |  |  | diamond anvil cell |  | photoluminescence, Raman scattering, optical absorption
354 | Ba3Zr2S7 | Ba3Zr2S7 | Ruddlesden-Popper perovskite chalcogenide | Ruddlesden-Popper phase | P42/mnm | 1.28 eV | [8 empty] | salt flux method | BaS, Zr | sealed quartz ampoules |  |  |  | X-ray diffraction (XRD), Raman spectroscopy, transmission electron microscopy (TEM), energy dispersive analytical X-ray spectroscopy (EDS), time-resolved photoluminescence (TRPL) | single-junction solar cells, photovoltaic devices | Chemistry of Materials
355 | Molybdenum Disulfide - Lead Zirconium Titanate | MoS2-PZT | Ferroelectric memory |  |  | 1.8 eV | 360 | °C |  |  |  |  | Sawyer Tower method and piezoresponse force microscopy (PFM) | Polarization reversal observed at gate voltages -2.9 V and +2.3 V | Micromechanical exfoliation and transfer to PZT substrate | MoS2 single crystal |  | PZT substrate | Electron beam lithography, electron beam evaporation system |  | Raman spectroscopy, Atomic force microscopy (AFM), Piezoresponse force microscopy (PFM), Electrical measurements | Nonvolatile memory applications, Optoelectrical memory devices | DOI: 10.1021/acsnano.5b02078
356 | Bi2O2Se | Bi2O2Se | ferroelectric | layered |  | 0.8 eV | [7 empty] | PMN-PT exhibits remanent polarization Pr (25-40 μC/cm²) | epitaxial growth | Bi2O3, Bi, Se | sealed under pressure of 3x10^-3 Pa | PMN-PT (001) single-crystal | hot-pressing sintering furnace (J4979, MRF, USA) |  | XRD, XPS, Raman spectroscopy, HRTEM, AFM, PFM | nonvolatile memories, reprogrammable electronics, artificial synapses, coincidence detection | Wiley Online Library
357 | β-phase GeS | GeS | ferroelectric | monolayer | Pmn21 | 2.53 eV (HSE), 3.08 eV (GW) | 358 | K | ab initio molecular dynamics simulations | 2.00 x 10^-10 | C/m | in-plane along x-axis | Berry phase method | Enhanced by tensile strains | exfoliation | [5 empty] | DFT, AIMD simulations | sensors, actuators, energy harvesters | Appl. Phys. Lett. 114, 192903 (2019); https://doi.org/10.1063/1.5097425
358 | BaTiO3 | BaTiO3 | ferroelectric | tetragonal | I4/mcm |  | 410 | K | NMR |  |  |  |  | Mixed character of phase transition with order-disorder and displacive components. | [6 empty] | NMR, EXAFS, X-ray scattering |  | Taylor & Francis
359 | (3AMP)(FA)Pb2Br7 | (C N H )[HC(NH) ] Pb Br 2 7 | 2D Hybrid Dion-Jacobson Lead Bromide Perovskite |  | Cm | 2.66 eV | [8 empty] | Solution synthesis | PbBr2, Formamidinium acetate |  |  |  |  | Single-crystal X-ray diffraction, Powder X-ray diffraction, Raman spectroscopy, Photoluminescence spectroscopy |  | J. Am. Chem. Soc., DOI: 10.1021/jacs.0c01625
360 | Imidazolium L-camphorsulfonate |  | organic enantiomeric ferroelectric | monoclinic | P21 |  | 367 | K | Differential Scanning Calorimetry (DSC) | 8.2784 | μC/cm² |  | Piezoresponse Force Microscopy (PFM) | PFM images show 180° stripelike domain. | Crystal Growth | L-camphorsulfonic acid, methanesulfonic acid, ethanesulfonic acid | nitrogen glovebox | ITO-coated glass |  |  | X-ray Crystallography, PXRD, DSC, PFM, SHG | biodegradable and biocompatible piezoelectric devices | Chem. Mater. 2021, 33, 5769−5779
361 | Organic cocrystals |  | Ferroelectric |  |  |  | 373 | K |  | 3.2 | μC/cm² | 120 K for Thiourea |  |  | Self-assembly on Au(111) substrate |  |  | Au(111) | Scanning tunneling microscopy | 104 | Scanning tunneling microscopy | Sensing, Actuation, Energy harvesting, Data storage, Memory devices | Geetha Bolla et al., Organic cocrystals: the development of ferroelectric properties
362 | R/S/racemic-NPB | NEA2PbBr4 | 2D hybrid organic-inorganic perovskite | Layered | P21 for R/S-NPB, P21/c for racemic-NPB | 2.97 eV for R/S-NPB, 2.78 eV for racemic-NPB | [8 empty] | Slow cooling of aqueous solution | PbBr2, R/S-1-(1-naphthyl)ethylamine | N2 |  |  |  | Single-crystal X-ray diffraction, UV-Vis linear absorption, Photoluminescence, Circular dichroism | Spintronics, Optoelectronics | https://doi.org/10.5517/ccdc.csd.cc25ndt2
363 | CH3NH3PbX3 | CH3NH3PbX3 | organic-inorganic hybrid perovskite | perovskite |  | 1.70 eV | [8 empty] | solution process method, vacuum evaporation, vapor assisted solution process, chemical vapor deposition (CVD) | PbI2, CH3NH3I | vapor ambient |  |  |  | Raman scattering, nuclear magnetic resonance, nuclear quadrupole resonance, extended X-ray absorption fine structure | light-emitting diodes (LEDs), lasers, photodetectors
364 | (FMTMA)PbI3 | (FMTMA)PbI3 | organometallic-based hybrid organic-inorganic perovskite | hexagonal | C2 | 2.37 eV | 407.7 | K |  | 0.005 | μC/cm² |  |  | Spontaneous polarization values estimated based on point charge models. | slow evaporation | Lead iodide, (ferrocenylmethyl)trimethylammonium iodide |  | ITO-coated glass |  | 8 | PXRD, SHG, UV-vis spectroscopy, PFM | energy-harvesting devices, miniature film capacitors | https://pubs.acs.org/doi/10.1021/jacs.0c09288
365 | Methylammonium lead triiodide | CH3NH3PbI3 | Halide perovskite | Tetragonal | I4cm |  | 55 | °C | Temperature-dependent PFM |  |  | In-plane polarization observed | Piezoresponse Force Microscopy (PFM) | Domains disappear above the Curie temperature | One-step deposition and post-processing solvent annealing | CH3NH3PbI3 | Nitrogen | Titania |  |  | Piezoresponse Force Microscopy (PFM), X-ray diffraction (XRD) | Solar cells, Light emitting diodes | ACS Appl. Energy Mater., DOI: 10.1021/acsaem.7b00330
366 | MAPbI3 | CH3NH3PbI3 | Organic-inorganic hybrid perovskite | Tetragonal |  | 1.5 eV | [8 empty] | Solution processing | PbO, MACl | Controlled atmosphere |  |  | 104 | X-ray diffraction (XRD) | Optoelectronic devices, Spin logic devices | https://doi.org/10.1038/s41598-020-61768-8
367 | WTe2 | WTe2 | 2D ferroelectric |  |  |  | 350 | K |  | 3.2 × 10^11 | e/cm² | Measured at 20K in experiment considering thermal fluctuation and possible defects. | First-principles calculations | Vertical polarization switchable upon interlayer sliding. |  |  |  |  | Vienna Ab initio Simulation Package (VASP) |  | Density function theory (DFT), Nudged elastic band (NEB) method |  | J. Phys. Chem. Lett., DOI: 10.1021/acs.jpclett.8b03654
368 | BaTiO3 | BaTiO3 | ferroelectric perovskite | tetragonal |  | 0.2 eV | 393 | K | [14 empty] | OQMD
369 | CulnP2S6 | CuInP2S6 | ferroelectric |  |  | 2.2 eV |  |  |  | 4 | μC/cm² |  |  |  | chemical vapor transport | stoichiometric elemental precursors |  |  |  | 40 | single crystal x-ray crystallography, density-functional theory calculations, micro-XRD, atomic force microscopy | nanoscale flexible electromechanical devices, environmentally friendly piezoelectric devices | Sci Adv 5 (4), eaav3780. DOI: 10.1126/sciadv.aav3780
370 | SrTiO3 | SrTiO3 | ferroelectric perovskite | quasicubic | [9 empty] | Soft mode is a hybrid mode of ionic motions and electronic interband transitions. | pulsed laser deposition | SrTiO3 | inert N2 atmosphere | DyScO3 |  | 4000 | linear THz spectroscopy, 2D THz spectroscopy, X-ray diffraction |  | PhysRevX.11.021023
371 | BA2MA3Pb4I13 | C16H48N4Pb4I13 | 2D metal halide perovskite | orthorhombic |  | 1.67 eV | [8 empty] | sequential spin-coating and thermal annealing | lead iodide, methylammonium iodide, butylammonium iodide |  | various substrates including PEDOT, SnO2, NiOx, TiOx, and mesoporous TiO2 |  |  | GIWAXS, XRD, absorbance spectroscopy, photoluminescence spectroscopy | solar cells, LEDs, photodetectors, lasers | https://doi.org/10.1038/s41467-018-03757-0
372 | Lead zirconate titanate | Pb(Zr,Ti)O3 | ferroelectric ceramic | tetragonal | [10 empty] | solid oxide synthesis | oxide powders |  |  |  |  | X-ray diffraction, piezoelectric coefficient measurements | piezoelectric transducers, scanning microscopes, fuel injection actuators, miniaturized electronics, power generators | Journal of the American Ceramic Society
373 | α-In2Se3 | In2Se3 | 2D ferroelectric semiconductor | rhombohedral | R3m | [6 empty] | Observed in both spontaneous and artificial ferroelectric domains | PFM | IP and OOP electric polarizations are inherently coupled | Mechanical exfoliation | Bulk α-In2Se3 |  | Si substrate with 300 nm SiO2 or transparent PDMS substrate | AFM, Raman spectroscopy |  | AC-STEM, Raman spectroscopy, PFM, KPFM | Field-effect transistors (FETs), Nanoelectronic devices | Wiley Online Library
374 | oxide perovskites |  | perovskite | cubic | Pm3m | [16 empty] | electrocatalysis, photocatalysis, photovoltaics | Energy & Environmental Science, 2018, DOI: 10.1039/C8EE01574K
375 | BaTiO3 | BaTiO3 | ferroelectric | perovskite | [18 empty] | Journal of Applied Physics 94, 3436 (2003); doi: 10.1063/1.1599627
376 | Na0.5Bi0.5TiO3 | Na0.5Bi0.5TiO3 | Relaxor Ferroelectric | Perovskite | R3c and P4bm | [7 empty] | Ferroelectric & strain tester | Polarization loops measured at 60 kV/cm. | Conventional solid-state reaction | Bi2O3, Na2CO3, K2CO3, Li2CO3, SrCO3, TiO2, BaCO3, Sb2O3, ZrO2, Nb2O5 | Air |  | Ball mill, furnace |  | X-ray diffraction (XRD), Raman spectroscopy, Atomic force microscopy (AFM), Field-emission scanning electron microscopy (FE-SEM) | Electromechanical actuators | J. Mater. Chem. A, 2019, DOI: 10.1039/C9TA03140E
377 | Barium Titanate | BaTiO3 | Perovskite | Cubic |  |  | 373 | K | [5 empty] | Polarization is influenced by PJTE-induced local dipolar distortions.
378 | MDABCO-NH4I3 | MDABCO-NH4I3 | metal-free perovskite |  |  |  | 448 | K |  | 22 | μC/cm² |  |  |  | H-bond interactions | NH4+, chlorides | [5 empty] | capacitors, sensors, data-storage devices | Science 361 (6398), 132. DOI: 10.1126/science.aat5729
379 | α-In2Se3 | In2Se3 | 2D ferroelectric | hexagonal |  |  | 650 | K | MD simulations |  |  |  |  | Out-of-plane polarization confirmed experimentally | [6 empty] | DFT, MD simulations, piezoresponse force microscopy | ferroelectric field effect transistors, memristors, nanoelectronics
380 | g-C3N4/K+Ca2Nb3O10− | K+Ca2Nb3O10− | heterojunction photocatalyst | layered perovskite |  | 3.38 eV | [8 empty] | hydrothermal approach | K2CO3, CaCO3, Nb2O5 |  |  | autoclave |  | XRD, TEM, FT-IR, AFM, XPS, UV-vis DRS, PL, HPLC-MS, EIS, ESR | photocatalytic degradation of tetracycline hydrochloride | Applied Catalysis B: Environmental
381 | KBNNO | [KNbO3]1-x[BaNi1/2Nb1/2O3-δ]x | ferroelectric perovskite | perovskite |  | 1.1–3.8 eV | 450–600 | K | dielectric constant peaks | 0.19–0.43 | C/m² | DFT calculations at 0 K | ferroelectric hysteresis loops | Measured in high vacuum at 77–170 K. | standard solid-state synthesis | K2CO3, BaCO3, NiO, Nb2O5 |  |  |  |  | X-ray diffraction, Raman spectroscopy, spectroscopic ellipsometry, DFT calculations | photovoltaic devices, solar energy conversion
382 | MAPbI3 | CH3NH3PbI3 | Hybrid organic-inorganic perovskite | Tetragonal |  | 1.5 eV | [15 empty] | Solar cells
383 | Methylammonium Lead Iodide | CH3NH3PbI3 | Perovskite | Tetragonal | Pm3̅m | 1.57 eV | 330 | K | [6 empty] | Solution processing | PbI2, CH3NH3I | [5 empty] | Solar cells
384 | CsSnI3 | CsSnI3 | perovskite | orthorhombic |  | 1.3 eV | [8 empty] | solution fabrication | SnI2 | ambient air | ITO |  |  | X-ray diffraction, photoluminescence | solar cells | Science and Technology of Advanced Materials
385 | MAPbX3 | MAPbX3 | perovskite | [11 empty] | solution-processing | PbI2, MAI | [5 empty] | phototransistors, hybrid photodetectors | Scientific paper
386 | CsPbBr3 | CsPbBr3 | perovskite | cubic | [10 empty] | colloidal hot injection | CsBr, PbBr2 |  |  |  |  | SEM, TEM, fluorescence microscopy | lasers, X-ray detectors, γ-ray detectors
387 | BiFeO3 | BiFeO3 | ferroelectric oxide perovskite |  |  | 2.2 ~ 2.7 eV |  |  |  | 90 | μC/cm²
388 | Perovskites |  | Ferroelectric | Cubic or hexagonal | [10 empty] | Solution-based processes | [6 empty] | Laser-frequency upconversion, Sub-bandgap photodetection, Bioimaging
389 | Perovskite | ABX3 | Organic-Inorganic Hybrid | Cubic |  | 1.1 to 1.7 eV | [8 empty] | Solution processing, Spin-coating, Spray coating, Screen printing, Dip-coating, Thermal evaporation | [5 empty] | X-ray diffraction, Absorption spectroscopy | Solar cells, LEDs, Sensors, Fuel cells, Superconductors
390 | 2D OIHP ferroelectrics | (IBA)2(EA)Pb2Br7 and (1BA)2(EA)2Pb3Br10 | organic inorganic hybrid perovskite ferroelectrics | layered structure | Cc and cmc21 |  | 326 and 370 | K | DSC measurements | 1 and 3.5 | μC/cm² | room temperature | P-E hysteresis loops | Spontaneous polarization increases with layer thickness. | temperature cooling process | ethylammonium, isobutylammonium |  |  | powder X-ray diffraction (XRD), single crystal XRD |  | powder X-ray diffraction (XRD), single crystal XRD, DSC measurements, second-harmonic generation measurements, P-E hysteresis loops | capacitors, random access memories, nonlinear optical devices, sensors, actuators, photoelectronic and photovoltaic devices | Angew. Chem. Int. Ed. 10.1002/anie.202011270
391 | BaTiO3 | BaTiO3 | ferroelectric | tetragonal |  |  | 398 | K | photoelectron emission microscopy (PEEM) | 26 | μC/cm² | room temperature | photoelectron emission microscopy (PEEM) | Contrast inversion observed above Curie temperature. | mild Ar+ sputtering, annealing, and flashing in UHV |  | ultrahigh vacuum (UHV) |  | femtosecond laser system, noncollinear optical parametric amplifier |  | photoelectron emission microscopy (PEEM), density functional theory calculations | memory devices, multiferroic layered heterostructures | PhysRevLett.108.087602
392 | Benzylammonium Lead-halide | BA2PbCl4 | Hybrid Organic-Inorganic Perovskite | Orthorhombic | Cmcm | 3.3 eV | 438 | K |  | 5.4 | μC/cm² |  | Berry phase approach | Theoretical values may differ from experimental due to DFT errors. |  |  |  |  | Vienna ab-initio Simulation Package (VASP) |  | Density Functional Theory (DFT) | Solar cells, Spintronics | J. Phys. Chem. Lett., DOI: 10.1021/acs.jpclett.0c00543
393 | (1-x)PbMg1/3Nb2/3O3-xPbTiO3 | PMN-xPT | ferroelectric-relaxor | monoclinic, rhombohedral, tetragonal | Pm |  | 400-450 | K | adapted from dielectric measurements | [5 empty] | two-step columbite precursor technique | MgO, Nb2O5, PbO, TiO2 |  |  | synchrotron x-ray powder diffraction |  | synchrotron x-ray powder diffraction, Williamson-Hall plots | electromechanical devices | Brookhaven National Laboratory, Simon Fraser University
394 | [(C4H3S)CH2NH3]2PbX4 | [(C4H3S)CH2NH3]2PbX4 | 2D hybrid organic-inorganic perovskite | orthorhombic | Pbca | 3.78 eV (Cl), 3.08 eV (Br), 1.99 eV (I) | 410.5 K (Cl), 376 K (Br), 225 K (I) | K | DSC | [10 empty] | 12.4 to 88.5 (Cl), 20.4 to 40.7 (Br), 8.2 to 20.0 (I) | DSC, TGA, X-ray diffraction, UV-vis absorption, DFT calculations | solar cells, optoelectronics, semiconductor devices | Journal of Materials Chemistry C, DOI: 10.1039/C9TC04479E
395 | (Na_{0.5}Bi_{0.5})_{1-x}Ba_{x}TiO_{3} | (Na_{0.5}Bi_{0.5})_{1-x}Ba_{x}TiO_{3} | ferroelectric perovskite | rhombohedral/tetragonal |  |  | 470 | K | dielectric measurements |  |  |  |  | The polarization vanishes at T_d, indicating a transition. | mixed-oxide method | Na2CO3, Bi2O3, BaCO3, TiO2 | sealed with NBT pack | ZrO2 disk |  |  | dielectric measurements, anelastic spectroscopy, X-ray diffraction, scanning electron microscopy |  | DOI: 10.1103/PhysRevB.81.144124
396 | MoTe2 | MoTe2 | 2D transition-metal dichalcogenide | monoclinic | Pmn21 | 1.0-2.5 eV | [8 empty] | Chemical vapor deposition (CVD) | K2MoS4 |  |  |  |  | TEM, X-ray diffraction | non-volatile memories, transport devices, quantum electronic devices
397 | ferroelectric-ferroelastic thin film |  | ferroelectric-ferroelastic |  |  |  | T_c | K | [5 empty] | Net polarization does not change when domain walls move. |  |  |  | elastically isotropic substrate |  |  |  |  | DOI: 10.1103/PhysRevLett.86.3642
398 | bis-(cyclohexylmethylammonium) tetrabromolead(II) | (C7H13NH3)2PbBr4 | hybrid layered perovskite | Monoclinic at 293 K, Orthorhombic at 433 K | P2/c at 293 K, Cmca at 433 K | 3.00 eV | 395 | K | Differential scanning calorimetry (DSC) |  |  |  |  | No frequency doubling signal observed; moderate dielectric response indicates non-ferroelectric transition | Reaction of PbBr2 and cyclohexylmethylamine | PbBr2, cyclohexylmethylamine | Nitrogen |  | Rigaku Saturn 724 diffractometer | 9 | X-ray crystallography, Powder X-ray diffraction, Differential scanning calorimetry, Dielectric constant measurements | Dielectric switches, Luminescent materials | Eur. J. Inorg. Chem. 10.1002/ejic.201601269
399 | KNbO3 | KNbO3 | ferroelectric | [10 empty] | Polarization components change with misfit strain. |  |  |  | cubic and orthorhombic substrates
400 | CH3NH3PbI3 | CH3NH3PbI3 | perovskite | perovskite |  | 1.54 eV |  |  |  | 5.0 | μC/cm² | Measured in dark | PFM and macroscopic polarization hysteresis measurements | Photo-induced switching observed | one-step method | PbI2, CH3NH3I | N2 flow | FTO/PEDOTS:PSS or FTO/TiO2 |  |  | XRD, SEM, PFM, KPFM, c-AFM | photovoltaic conversion | Nanoscale, DOI: 10.1039/C6NR09310H
401 | (Decyl-NH3)2PbI4 | (C10H21NH3)2PbI4 | Layered Halide Hybrid Perovskite | Layered | Pbca | 2.7 eV | [13 empty] | 2.2 (organic), 5.0 (inorganic) |  |  | ACS Nano
402 | Perovskite Ferroelectrics | ABO3 | Ferroelectric | Perovskite | Pm3m |  |  |  |  | 11 | μC/cm² | PbTiO3/SrTiO3 thin film |  | Improper ferroelectricity observed in PbTiO3/SrTiO3 superlattices. | Modified Bridgman method | Pb(In1/2Nb1/2)O3, Pb(Mg1/3Nb2/3)O3, PbTiO3 |  |  |  | 600 | in situ high energy x-ray/neutron, Micro-Raman spectroscopy, polarized light microscopy | Ultrasonic transducers, Sensors, Actuators, Energy harvesting devices, Multilayer ceramic capacitors, Infrared sensors, Ferroelectric memories
403 | (TMFM)FeBr4 | (CH3)3NCH2FFeBr4 | multiaxial molecular ferroelectric | polar | Amm2 |  | 412.7 | K | DSC |  |  |  | P-E hysteresis loops | The ferroelectric polarization reversal was confirmed by measuring the P-E hysteresis loops. | slow evaporation | FeBr3, organic bromine salt |  | ITO-coated glass |  |  | DSC, PXRD, IR spectroscopy, SHG, PFM | energy harvesting, sensors, data storage | https://doi.org/10.1016/j.matt.2019.12.008
404 | Lead Titanate | PbTiO3 | Ferroelectric Perovskite | Tetragonal | [10 empty] | Hydrothermal synthesis followed by annealing | Lead Titanate | Air |  |  |  | Ab initio calculations, Piezoresponse Force Microscopy (PFM), Transmission Electron Microscopy (TEM) |  | Nature Communications
405 | PbTiO3 | PbTiO3 | ferroelectric | tetragonal | 4mm |  |  |  |  | 0.52 | C/m² | PZT 40/60 at 298 K |  | Coercive electric field for PZT 40/60 composition is just above -44 MV/m. | [8 empty] | PhysRevB.73.174106
406 | KTaO3 | KTaO3 | perovskite |  |  | -3.5 to +1 V | [7 empty] | Ferroelectric-like lattice distortions observed | Cleaving in ultrahigh vacuum (UHV) |  | Vacuum |  | Scanning probe microscopy, DFT |  | Scanning tunneling microscopy (STM), Noncontact atomic force microscopy (nc-AFM), Scanning tunneling spectroscopy (STS), Kelvin probe force microscopy (KPFM), Low-energy ion scattering, X-ray photoelectron spectroscopy | Electronics, Sensors, Photocatalysts, Light-harvesting devices | Science, DOI: 10.1126/science.aar2287
407 | La2Ti2O7 | La2Ti2O7 | ferroelectric | monoclinic | P21 |  | 1500 | °C |  | 20.7 | µC/cm² | Calculated for relaxed structure. | PUND pulse scheme | Polarization enhanced under tensile strain. | Pulsed Laser Deposition (PLD) | La2Ti2O7 target | oxygen | SrTiO3 (110), DyScO3 (100), LaAlO3-Sr2TaAlO6 (110) | RHEED, X-ray reflectivity |  | X-ray diffraction, Scanning transmission electron microscopy, Piezoresponse force microscopy, Density functional theory calculations | ferroelectric memory, advanced ferroelectric device architectures
408 | AgNbO3 | AgNbO3 | ferroelectric | perovskite | Pmc21 |  | 852 | K |  | 3.7 | μC/cm² | Theoretical value |  | Weak ferroelectric behavior at room temperature | [5 empty] | 500 | X-ray diffraction, neutron diffraction, first-principles molecular dynamics simulations, density functional theory | thin-film wave guides, laser beam modulators, surface acoustic wave devices, electrophotography | Phys. Rev. B 97, 224104
409 | PbTiO3 | PbTiO3 | ferroelectric oxide | tetragonal |  | 3.05 eV |  |  |  | 10^8 | V/cm |  |  | Polarization direction determined by Ti atom shift. | hydrothermal method | tetrabutyl titanate |  | PTO nanoplates | Teflon-lined autoclave |  | XRD, SEM, TEM, HAADF-STEM, XPS, UV-Vis spectrophotometer, GIWAXS | photocatalytic degradation, hydrogen evolution reaction of water splitting | Nano Energy
410 | Lead Zirconate Titanate | Pb(Zr,Ti)O3 | Ferroelectric | Tetragonal |  |  | 360 | °C | [5 empty] | Observed polarization-dependent hysteresis in graphene–PZT FeFETs | Metal-organic chemical vapor deposition |  |  | Si/SiO2/TiO2/Ir |  |  | Piezoresponse Force Microscopy (PFM), Atomic Force Microscopy (AFM), Raman Spectroscopy | Nonvolatile memory, Field-effect transistors
411 | (EA)2(MA)2Pb3Br10 | (EA)2(MA)2Pb3Br10 | biaxial hybrid perovskite ferroelectric | Ruddlesden-Popper perovskite framework | Cmc21 (ferroelectric phase), I4/mmm (paraelectric phase) | 2.70 eV | 375 | K | Differential scanning calorimetry and dielectric permittivity anomaly | 3.7 | μC/cm² | Measured at 333 K | P-E hysteresis loops and pyroelectric current | Multiaxial feature with four equivalent polarization directions | Temperature lowering method | ethylamine, CH3NH3PbBr3 |  |  |  |  | powder X-ray diffraction, single-crystal structural analyses, differential scanning calorimetry, P-E hysteresis loops, pyroelectric current measurement | self-powered photodetection, optoelectronic devices | Angewandte Chemie
412 | TMCM-MnCl3 | TMCM-MnCl3 | organic-inorganic halide perovskite | centrosymmetric above Tc, non-centrosymmetric below Tc | P63/mmc (above Tc), Cc (below Tc) |  | 406 | K | Differential scanning calorimetry (DSC) |  |  |  |  | Piezoelectric properties are lost above Curie temperature | low-temperature solution process | Trimethylchloromethyl ammonium, Manganese chloride |  |  |  |  | Differential scanning calorimetry (DSC), Second-harmonic generation (SHG), Piezoelectric force microscopy (PFM) | Piezoelectric energy harvesters | Scientific paper on advances in piezoelectric halide perovskites
413 | MAPbI3 | MAPbI3 | perovskite | [11 empty] | solution processing | PbI2, MAI |  | FTO-coated glass |  |  | SEM, GIXRD, 1H-NMR, FTIR, XPS, TPV, TPC, KPFM | perovskite solar cells
414 | YMnO3 | YMnO3 | improper ferroelectric | hexagonal | P63/mmc | 1.4 eV | 1200 | K |  | 6.5 | μC/cm² | Calculated via ionic displacements and Born effective charges | First-principles study using density functional theory | Polarization persists in ultrathin films despite depolarizing field | Density functional theory calculations |  |  |  | VASP with projected augmented wave potentials |  | Density functional theory, Projected density of states |  | PhysRevLett.102.107601
415 | SrTaO2N | SrTaO2N | perovskite oxynitride | tetragonal |  | 2.27 eV | 600 | K | high-temperature XRD |  |  |  | piezoresponse force microscopy (PFM) | Classical ferroelectric domains observed; relaxor-like matrix behavior. | nitrogen plasma-assisted pulsed laser deposition (NPAPLD) | Sr2Ta2O7 ceramic pellet | nitrogen and oxygen gas mixture | SrTiO3 single crystalline substrates | KrF excimer laser, electron cyclotron resonance (ECR) plasma source |  | X-ray diffraction (XRD), transmission electron microscopy (TEM), piezoresponse force microscopy (PFM), spectroscopic ellipsometry, nuclear reaction analysis (NRA), Rutherford backscattering spectrometry (RBS) | ferroelectric photocatalysts, ferroelectric-based photovoltaic cells | Sci. Rep. 4, 4987; DOI:10.1038/srep04987 (2014)
416 | Aluminum Scandium Nitride | AlScN | Ferroelectric | [9 empty] | PUND | High remnant polarization observed when Sc concentration exceeds 27% | Sputter deposition | Aluminum, Scandium |  | Si (100) wafer |  | 12 | TEM, SAED, PUND | Memory devices, CMOS BEOL integration | Nano Lett. 2021, 21, 3753−3761
417 | [(CH3)3NCH2F]ZnCl3 | C4H10FNZnCl3 | organic-inorganic hybrid ferroelectric | one-dimensional chains of corner-sharing ZnCl4 tetrahedra | Pmn21 |  | 232.4 | K | Differential scanning calorimetry (DSC) | 4.8 | μC/cm² | Measured at 323 K using the double-wave method. | P-E hysteresis loops and PFM measurements | PFM measurements confirmed ferroelectricity and domain switching. | Slow evaporation | ZnCl2, [(CH3)3NCH2F]Cl |  | ITO-coated glass |  |  | DSC, single crystal X-ray diffraction, dielectric measurements, SHG, P-E hysteresis loops, PFM |  | J. Am. Chem. Soc., DOI: 10.1021/jacs.0c00315
418 | Bi5Ti5O17 | Bi5Ti5O17 | ferroelectric metal | layered perovskite | Pm2_1n |  | 500 | K | computed ferroelectric well depth | 35 | μC/cm² | Zero field | first-principles calculations | Polarization originates from Bi³⁺ cations moving off-centre. | [6 empty] | first-principles simulations, density-functional theory | photovoltaics, electronics, spintronics | Nat. Commun. 7:11211 doi: 10.1038/ncomms11211 (2016)
419 | h-NbN | NbN | 2D monolayer | non-centrosymmetric |  | 0.16 eV |  |  |  | 0.248 pC/m | pC/m | at strain ε = 5% | Berry phase method | Polarization changes sign at ε = 4.85% without structural inversion. | Density functional theory (DFT) analysis |  |  |  | QUANTUM ESPRESSO package |  | Density functional theory, Berry phase method | piezofield effect transistors, multilevel logic devices | DOI: 10.1103/PhysRevLett.123.037601
420 | monolayer orpiment | As2S3 | ferroelectric and piezoelectric | anisotropic rings connected by corner-sharing AsS3 units | Pmn21 | 2.2 eV |  |  |  | 71 | pC/m | calculated using first-principles methods | first-principles calculations based on modern polarization theory | Spontaneous polarization along the x-axis; antiferroelectric order in bulk | mechanical exfoliation | [5 empty] | first-principles calculations, density functional theory | nonvolatile memory devices, piezoelectric sensors, photocatalysis, flexible electronic devices | https://pubs.acs.org/doi/10.1021/acs.nanolett.0c03511
421 | CrBr3 | CrBr3 | 2D multiferroic semiconductor |  | C2 |  | 50 | K | Monte Carlo simulations | 0.92e-10 | C/m | Calculated for (CrBr3)2Li | Berry phase method | In-plane polarization driven by CO and OO | First-principles calculations |  |  | SiO2 and α-InBr3 | VASP package |  | Density Functional Theory, Berry phase method, Monte Carlo simulations | Spintronics, Memory devices, Nanodevices | DOI: 10.1103/PhysRevLett.120.147601
422 | In2Se3 | In2Se3 | 2D ferroelectric | Layered |  | 1.46 eV |  |  |  | 0.11 eÅ | eÅ | per unit cell | DFT calculations | Both out-of-plane and in-plane electric polarization | First-principles DFT calculations |  |  |  | Vienna Ab Initio Simulation Package |  | DFT calculations, Berry phase method | non-volatile memory devices, graphene-based electronics | Nat. Commun. 8, 14956 doi: 10.1038/ncomms14956 (2017)
423 | MAPbBr3 | MAPbBr3 | Hybrid halide perovskite |  |  | 2.36 eV
424 | 2D Ruddlesden−Popper HOIP | (CH3(CH2)3NH3)2(CH3-NH3)n-1PbnI3n+1 | Hybrid Organic-Inorganic Perovskite |  |  | 2.01 eV (C4n1), 1.43 eV (C4n4) | [8 empty] | Mechanical exfoliation and spin-coating | Lead iodide |  | Polyimide (PI) | Horiba LabRAM HR Evolution Confocal Raman instrument |  | Powder X-ray diffraction (PXRD), Photoluminescence (PL) | Flexible electronics, Memory devices, Solar cells, Strain sensors | ACS Publications
425 | NdNiO3 | NdNiO3 | perovskite nickelate | orthorhombic | Pbnm | 20 meV | [8 empty] | pulsed laser deposition | Nd2O3, NiO, KClO3 | high pressure | LaAlO3 |  |  | neutron diffraction, Raman scattering, resonant X-ray diffraction | rectifying junctions | Phase Transitions: A Multinational Journal
426 | MAPbI3 | CH3NH3PbI3 | organic-inorganic halide perovskite | cubic | Pm-3m | 1.6 eV | 327 | K | [5 empty] | Theoretical studies suggest spontaneous ferroelectric polarization due to alignment of dipole moments of organic MA cations. | solution-processed | PbI2, CH3NH3I |  |  |  |  | DFT calculations, GW approximation | solar cells | Progress in Theoretical Study of Metal Halide Perovskite Solar Cell Materials
427
428 | HfZrOx | HfZrOx | ferroelectric | orthorhombic | [8 empty] | PUND loop | Initial sidewall polarization of 3-D FRAM shows Pr = 18 μC/cm² | Physical vapor deposition (PVD), Plasma-enhanced atomic layer deposition (PEALD), Atomic layer deposition (ALD) | Tetrakis (ethylmethylamido) hafnium (TEMAH), Tetrakis (ethylmethylamido) zirconium (TEMAZ), TiCl4 | N2 gas | Si wafer |  |  | Grazing incidence X-ray diffraction (GIXRD) | 3-D ferroelectric random access memory (FRAM)
429 | GeTe | GeTe | ferroelectric | orthorhombic |  |  | 570 | K | Monte Carlo simulations | 32.8 | μC/cm² | Calculated using the Berry phase approach. | Landau-Ginzburg phase transition theory | Coercive field can be tuned by a vertical electric field. | [6 empty] | first-principles calculations, Monte Carlo simulations, Berry phase approach | integrated ferroelectric applications, nanoscale ferroelectric devices | Appl. Phys. Lett. 111, 132904 (2017); doi: 10.1063/1.4996171
430 | BaTiO3 | BaTiO3 | ferroelectric | perovskite | [16 empty] | Raman spectra, optical refractive index, infrared reflectivity, x-ray absorption, ESR, XAFS, femtosecond resolution light scattering, NMR, elastic and dielectric measurements | multiferroics, magnetoelectric effects | PhysRevLett.108.137202
431 | Barium Titanate | BaTiO3 | Perovskite | Cubic |  | 3 eV | 100 | K | [5 empty] | Off-center displacements of Ti ion along trigonal axis. | [6 empty] | X-ray diffraction, Raman spectroscopy, ESR, NMR, EXAFS, neutron scattering |  | http://dx.doi.org/10.1016/j.physb.2014.09.048
432 | BaTiO3 | BaTiO3 | ferroelectric |  |  |  | 406 | K | [5 empty] | Remnant polarization and coercive field decrease with temperature increase. | [6 empty] | phase field simulations, thermodynamics analysis | solid-state cooling devices
433 | SnS | SnS | 2D van der Waals ferroelectric | orthorhombic |  | 1.5 eV for monolayer, 1.1 eV for bulk |  |  |  | 1.81 - 4.84 x 10^-10 | C/m |  | Double-wave measurement | Remnant polarization Pr ~ 3 μC/cm | Physical Vapor Deposition (PVD) | SnS powder | Vacuum | Mica | Home-built PVD growth furnace |  | Raman spectroscopy, SHG spectroscopy, TEM, AFM, XRD | Nanoelectronics, vdW heterostructure devices | Nature Communications
434 | Barium Titanate | BaTiO3 | Ferroelectric | Tetragonal | [5 empty] | -2.71e5 | C/cm² | [8 empty] | 170
435 | Sodium Bismuth Titanate | Na0.5Bi0.5TiO3 | ceramic | rhombohedral perovskite |  |  | 320 | °C |  |  |  |  | Precision LC Analyzer | High remnant polarization and low coercive field. | sol-gel method | Anhydrous sodium acetate, Bismuth (III) acetate, Titanium (IV) butoxide | air |  |  | 885 | Thermo gravimetric analysis (TG), Differential thermal analysis (DTA), X-ray diffractometer, High-resolution transmission electron microscopy (HRTEM), Field electron scanning electron microscopy (FESEM), Impedance Analyzer, Precision LC Analyzer | silicon based memory device, piezo- or pyro- sensor, actuator, ferroelectric random access memories (FeRAMs) | Ceramics International
436 | In0.3Ga0.7As | In0.3Ga0.7As | quantum well |  |  | 0.813 eV | [8 empty] | gas source molecular beam epitaxy (GSMBE) |  |  | InP | modified Perkin Elmer 430P |  | photoluminescence | electrooptical modulators
437 | Hybrid halide perovskites |  | semiconductors | layered
438 | WOX4 | WOX4 | ferroelectric | quasi-one-dimensional chains | I4 | 1.06-4.34 eV |  |  |  | 50.86/25.87/17.47 | μC/cm² | Calculated using Berry phase method | Berry phase method | Polarization comparable to traditional FE perovskites | Density Functional Theory calculations |  |  |  | Vienna ab initio Simulation Package (VASP) |  | Density Functional Theory, Berry phase method, Density-functional perturbation theory | high-density non-volatile memories, optoelectronics, nanogenerators | Phys. Rev. Materials 3, 111401
439 | (BA)2PbI4 | (BA)2PbI4 | 2D Halide Perovskite |  |  | 2.4 eV | [16 empty] | Nano Lett. 2018, 18 (4), 2459−2466
440 | Ferroelectric Photovoltaic Perovskites |  | FPV perovskites |  |  | 0.9–1.7 eV |  |  |  | 7.10–32.78 | μC/cm² | [9 empty] | DFT calculations, ML techniques | solar cells | Supporting Information from the Wiley Online Library
441 | Methylammonium lead iodide | CH3NH3PbI3 | Hybrid organic inorganic perovskite | P4mm | C4v | 1.03 eV | [14 empty] | DFT calculations, k.p modeling | spintronics, photovoltaics, optoelectronics | 10.1021/acsnano.5b04409
442 | MAPbBr3 | MAPbBr3 | Hybrid organic–inorganic lead–halide perovskite |  |  | 2.3 eV | [8 empty] | Anti-solvent diffusion method | PbBr2, MABr |  |  |  |  | Two-photon absorption spectroscopy, XRD characterization | Optoelectronic devices, Spintronic applications | Nature Communications
443 | CsPbI3 | CsPbI3 | perovskite | cubic |  |  | 330 | K | AIMD simulations |  |  |  |  | Ferroelectric distortion observed at PbI2-terminated interfaces. | Density-functional-theory and ab initio molecular dynamics simulations |  |  | Graphene, TiO2 | Vienna Ab initio Simulation Package (VASP) |  | Density-functional-theory, Ab initio molecular dynamics simulations | Solar cells | ACS Energy Letters
444 | (BA)2(MA)2Pb3Br10 | (C4H9NH3)2PbBr4 | 2D layered perovskite | layered |  | 1.74 eV | 315 | K | [5 empty] | Ultrahigh built-in electric field inside ferroelectric devices induced by electric polarization. | [7 empty] | optoelectronic detectors, ferroelectric memories
445 | BA2EA2Pb3Br10 | (C4H9NH3)2(C2H5NH3)2Pb3Br10 | 2D hybrid perovskite ferroelectric | 2D trilayered perovskite | Cmcm21 | 2.55 eV | 380 | K | Differential Scanning Calorimetry (DSC) | 5 | μC/cm² | Measured along crystallographic c-axis. | Electric polarization versus electric field hysteresis loop measurements | Biaxial ferroelectricity observed. | Slow evaporation and temperature cooling method | n-butylaminium bromide, ethylaminium bromide, PbBr2 |  |  |  |  | Single-crystal X-ray diffraction, Differential Scanning Calorimetry (DSC), Dielectric measurements, Electric polarization hysteresis loop, Second Harmonic Generation (SHG), UV-vis-NIR absorption spectra | X-ray detection | Wiley Online Library
446 | (C4H9NH3)2CsPb2Br7 | (C4H9NH3)2CsPb2Br7 | 2D bilayered perovskite ferroelectric | orthorhombic | Cmc21 | 2.70 eV | 412 | K | Temperature dependence of dielectric constant | 4.2 | μC/cm² | Measured along c-axis | P-E hysteresis loops | Comparable with other hybrid perovskite-type ferroelectrics | Temperature cooling method | n-butylamine, CsPbBr3 |  |  |  |  | X-ray diffraction, Differential scanning calorimetry, Second harmonic generation, P-E hysteresis loops | Photoelectric applications, Photodetection | Angewandte Chemie
447 | Methylammonium Lead Halide Perovskite | CH3NH3PbI3-xClx | Organic–inorganic metal halide perovskite | [11 empty] | Spin-coating | Methylammonium Iodide (MAI), Lead Chloride (PbCl2) | Nitrogen glovebox | Glass |  |  | Photoluminescence (PL) imaging microscopy, Impedance spectroscopy (IS), Scanning electron microscopy (SEM) | Solar cells, Light emitting diodes (LEDs) | Wiley Online Library
448 | BiP | BiP | 2D ferroelectric |  |  | 0.918 eV |  |  |  | 5.35e-10 | C/m | Above room temperature | Density functional theory calculations | [5 empty] | Vienna ab initio Simulation Package (VASP) |  | Density functional theory, Non-equilibrium Green’s function method | Non-volatile memories, Ferroelectric tunnel junctions | Nanoscale, DOI: 10.1039/C9NR01656B
449 | SrTiO3 | SrTiO3 | Perovskite oxide | Cubic |  | 3.2 eV | [8 empty] | Sol-gel infiltration method | [5 empty] | FTIR, XANES, EXAFS, HRTEM, SAED | Photocatalytic CO2 reduction
450 | Cs2AgBiBr6 | Cs2AgBiBr6 | Lead-Free Halide Double Perovskite | Cubic | Fm-3m | 1.95-2.19 eV | [8 empty] | Solution processing, solid-state reaction | CsBr, AgBr, BiBr3 |  |  |  |  | X-ray diffraction, Density Functional Theory (DFT) calculations | solar cells, photodetectors, X-ray detectors, LEDs | Chemistry A European Journal
451 | MAPbI3 | CH3NH3PbI3 | Hybrid organic-inorganic halide perovskite | Tetragonal |  | 3.65 eV | 204 | K | Dissipative part of the permittivity | 2.3 | μC/cm² | Measured at different frequencies | Ferroelectric hysteresis loop | Challenges due to high electrical conductance and low stability under high-voltage bias | [6 empty] | Ferroelectric hysteresis loop, Piezoelectric force microscopy (PFM) | Self-powered wearable electronics, Energy harvesting devices | EcoMat. 2020;1–16. https://doi.org/10.1002/eom2.12057
452 | MAPbI3 | CH3NH3PbI3 | perovskite |  |  | 1.73 eV | [8 empty] | halide exchange | MAPbI3, Br |  |  |  |  | XRD | solar cells | Journal of Materials Chemistry A
453 | metal halide perovskite |  | perovskite | ABX3 | [10 empty] | solution process | CH3NH3X, PbX2 |  |  |  |  | spin-coating, doctor-blading | flexible photodetectors, wearable electronics, smart textiles | InfoMat. 2019;1–31. https://doi.org/10.1002/inf2.12053
454 | Barium Titanate | BaTiO3 | Ferroelectric |  |  |  | 227 | K | [5 empty] | Coercive field measured after annealing at 800°C. | Spin-coating and annealing | Hafnium bis-isopropoxy bis-THD | Air |  |  |  | XRD, Micro-Raman | FRAM, DRAM capacitors, Micro-fluidic transport
455 | BiFeO3 | BiFeO3 | multiferroic |  |  | 2.8 eV | 1103 | K | [5 empty] | Optical control of polarization in BiFeO3 thin films | Epitaxial growth | BiFeO3 |  | TbScO3 | Photoelectric atomic force microscopy |  | Photoelectric atomic force microscopy, X-ray diffraction | Nonvolatile memories, Optoelectronic devices | Recent Progress in Optical Control of Ferroelectric Polarization
456 | MAPbX3 | MAPbX3 | Hybrid Halide Perovskite | Cubic, Tetragonal, Orthorhombic |  | 2.25 eV | [8 empty] | Temperature-lowering method, Inverse Temperature Crystallization (ITC), Anti-solvent Vapor-assisted Crystallization (AVC), Slow Evaporation method, Droplet-Pinned Crystallization (DPC), Bridgman Growth method | PbX2, MAX |  | Glass, Quartz, ITO | Electric motor, Sealed ampoule |  | XRD, UV-vis, AFM | Solar cells, Optoelectronic devices | CrystEngComm, DOI: 10.1039/C6CE00655H
457 | [Cyclopentylammonium]2CdBr4 | C10H24CdBr4N2 | molecular ferroelectric | orthorhombic | Pna21 |  | 340.3 | K | DSC | 0.57 | μC/cm² | ferroelectric phase at 293 K | Piezoresponse Force Microscopy (PFM) | Antiparallel 180° stripe domains observed | slow evaporation | HBr aqueous solution, cyclopentylamine, CdBr2·4H2O |  | ITO-coated glass |  |  | Infrared spectroscopy, X-ray diffraction, Differential scanning calorimetry (DSC), Second-harmonic generation (SHG), Dielectric experiments, Polarization-electric field hysteresis loops, Piezoresponse force microscopy (PFM) | flexible devices, soft robotics, biomedical devices, data storage | https://pubs.acs.org/doi/10.1021/acs.inorgchem.9b03098
458
459 | d1T-MoTe2 | MoTe2 | Ferroelectric | Distorted 1T phase |  |  | Above room temperature | K | PFM phase hysteretic behavior |  |  |  | Piezoresponse Force Microscopy (PFM) | Stable ferroelectric behavior in monolayer or few atomic layers. | Exfoliation on Pt substrate using laser process | MoTe2 |  | Pt/Ti/SiO2/Si |  |  | Piezoresponse Force Microscopy (PFM), Raman spectroscopy, Atomic Force Microscopy (AFM) | Nanoscale electronic devices | Reference [47]
460 | MoS2 | MoS2 | 2D semiconductor | hexagonal |  | 1.2-1.8 eV | [15 empty] | memory devices, photodetectors | IOPscience
461 | [NH4]Cd(HCOO)3 | [NH4]Cd(HCOO)3 | molecular perovskite |  | Pna21 |  |  |  |  | 0.22 | μC/cm² |  |  | Quantum mechanical calculations estimate the maximum polarization. | [8 empty] | https://doi.org/10.1038/s41467-018-04764-x
462 | [(C6H5CH2NH3)2]PbCl4 | [(C6H5CH2NH3)2]PbCl4 | 2D hybrid organic-inorganic perovskite | orthorhombic | Cmc21 | [9 empty] | liquid-assisted exfoliation | [(C6H5CH2NH3)2]PbCl4 |  |  | transmission electron microscopy (TEM) |  | transmission electron microscopy (TEM), selected-area electron diffraction (SAED), atomic force microscopy (AFM), second-harmonic generation (SHG) spectroscopy, density functional theory (DFT), Monte Carlo simulations |  | J. Am. Chem. Soc., DOI: 10.1021/jacs.9b01874
463 | PMN-PT | (1-x)Pb(Mg1/3Nb2/3)O3-xPbTiO3 | relaxor-based ferroelectric single crystal | rhombohedral | R3m |  | 150 | °C | [6 empty] | modified Bridgman technique | PbO, MgO, Nb2O5, TiO2 |  |  | Pt crucible |  | resonance method, ultrasonic pulse-echo technique | medical ultrasonic imaging transducers, actuators, pyroelectric devices | Progress in Materials Science (2014)
464 | 2D halide organic–inorganic hybrid perovskites |  | semiconductor | [18 empty] | solar cells, light-emitting diodes, detectors, field-effect transistors, lasers, resistive switching memories | Research progress on two-dimensional (2D) halide organic–inorganic hybrid perovskites
465 | In2Se3 | In2Se3 | ferroelectric | quintuple layer structure |  |  | 50 | K | Monte Carlo simulation |  |  |  |  | Intrinsic electric polarization can be switched via laterally moving the central Se layer. | [6 empty] | Density Functional Theory (DFT), Monte Carlo simulation | gas capture, selective catalytic reduction, spintronic devices, magnetic sensors/switch | Journal of Materials Chemistry A, DOI: 10.1039/D0TA00854K
466 | [ ( PyCH2NH3 )6 ] [ Pb5I22 ] · 3H2O | [ ( PyCH2NH3 )6 ] [ Pb5I22 ] · 3H2O | organic-inorganic hybrid perovskite | orthorhombic | Pnma | [9 empty] | reaction of 2-aminomethyl-pyridine with PbI2 in concentrated HI aqueous solution | PbI2, 2-aminomethyl-pyridine |  |  |  |  | single X-ray diffraction, TG analysis, XRPD, UV−vis absorption spectra, DSC | smart windows, temperature sensors, color filters, displays | New J. Chem., 2017, DOI: 10.1039/C7NJ02229H
467 | In2Se3 | In2Se3 | 2D ferroelectric semiconductor | [18 empty] | ferroelectric field-effect transistors, ferroelectric tunnel junctions, nanogenerators, photodetectors | Review on Recent Developments in 2D Ferroelectrics: Theories and Applications
468 | PNZST | Pb_0.99{Nb_0.02[(Zr_0.57Sn_0.43)_0.94Ti_0.06]_0.98}O_3 | Antiferroelectric/Ferroelectric perovskite | Pseudo-tetragonal at 0 kV/mm, Rhombohedral at 5 kV/mm | Ic2m at 0 kV/mm, R3c at 5 kV/mm |  |  |  |  | 11 | μC/cm² | Along [110] direction at 0 kV/mm | Electric-field-dependent polarization measurement | Non-zero remnant polarization observed | [6 empty] | Synchrotron X-ray diffraction, Neutron powder diffraction, 3D electron diffraction
469 | Bi5FeTi3O15 | Bi5FeTi3O15 | Aurivillius layered ferroelectric | orthorhombic | A21am |  | 600-900 | °C |  | 25-32 | μC/cm² | Bulk estimation | PUND method | Uniaxial in-plane polarization along the a-axis | Pulsed laser deposition |  | Oxygen partial pressure ranging from 1.5×10⁻² to 2×10⁻¹ mbar | NdGaO3 (001)-oriented | Reflection high-energy electron diffraction monitoring |  | X-ray diffraction, X-ray reflectivity, reciprocal space mapping, HAADF-STEM, AFM, LPFM, VPFM, RHEED | multiferroic memories, in-plane ferroelectric tunnel junctions, non-volatile ferroelastic memories, electro-optical modulator architectures | Wiley Online Library
470 | SbN | SbN | 2D ferroelectric | phosphorene-like α structure |  | 2.87 eV | 1700 | K | MD simulations | 7.81e-10 | C/m |  | Berry phase method | Spontaneous polarization can be modulated by strains. |  |  |  |  | VASP, PHONOPY |  | first-principles calculations, MD simulations, MC simulations | integrated ferroelectric devices | Nanoscale, DOI: 10.1039/C7NR09006D
471 | Single-layer γ-SbX | γ-SbAs, γ-SbP | ferroelectric | six-membered ring with boat conformation |  | 1.37 eV (γ-SbAs), 1.44 eV (γ-SbP) | 1700 (γ-SbAs), 1400 (γ-SbP) | K | Monte Carlo simulation | 3.80 x 10^-10 (γ-SbAs), 3.47 x 10^-10 (γ-SbP) | C/m | Calculated using Berry phase approach based on DFT calculations. | Berry phase method | Significantly larger polarization than SL SnTe and SL β-GeSe. | first-principles calculations and Monte Carlo simulations |  |  |  | Vienna ab initio simulation package (VASP) |  | Density-functional theory (DFT), Monte Carlo simulations, Ab initio molecular dynamics (AIMD) | nonvolatile memories, nanoscale electronics, visible-light photocatalysts for water splitting | Nanoscale, DOI: 10.1039/C9NR02265A
472 | Methylammonium Lead Iodide | CH3NH3PbI3 | Perovskite | Tetragonal |  | 1.55 eV | 327.4 | K |  | 0.08 | C/m² |  | Berry-Phase calculations | Calculated values range from 0.03 to 0.13 C/m² | Solution processing | CH3NH3+, PbI2 |  |  |  | 7.1 | Monte Carlo simulations, Drift-diffusion simulations, Spectroscopic measurements | Solar cells | Nano Letters
473 | (HA)PbI4 | (C5N3H11)PbI4 | 2D halide perovskite | monoclinic | P21/n | 2.05 eV | [8 empty] | solution deposition | PbO, histamine dihydrochloride |  |  |  |  | Powder X-ray diffraction, Single Crystal X-ray Diffraction, Scanning Electron Microscopy, Energy Dispersive X-ray Spectroscopy, Time-resolved fluorescence, Optical Absorption Spectroscopy, Resistivity measurements, Electronic Structure Calculations | solar cells | Chemistry of Materials
474 | (DMA)4PbI6 | (DMA)4PbI6 | 0D organic lead iodine perovskite |  | Aba2 | 2.80 eV | 252 | K | DSC | 0.3 | μC/cm² | Room temperature | Sawyer–Tower circuit | Ferroelectric hysteresis loop observed at 269 K and 210 K | Slow evaporation | PbI2, MAI or FAI or NH4I |  |  |  |  | Elemental analysis, Absorption spectrum, Single crystal X-ray diffraction, Powder X-ray diffraction, DSC, Complex permittivity, Photoluminescence spectroscopy, Raman spectroscopy, P-E hysteresis loop, Pyroelectric current measurement | Optically pumped and electrically driven LEDs, Lasers, Scintillators | DOI: 10.1039/d0tc04813e
475 | MAPb(I1-xBrx)3 | MAPb(I1-xBrx)3 | Hybrid organic-inorganic perovskite | Tetragonal | I4/mcm | 1.83 eV | 330 | K | Temperature dependent study |  |  |  | Piezoresponse Force Microscopy (PFM) | Room temperature ferroelectric polarization switching observed | Solution process | PbI2, PbBr2, MAI | N2 | ITO glass |  |  | XRD, PFM, C-AFM, KPFM | Solar cells | Journal of Materials Chemistry A
476 | CH3NH3PbBr3 | CH3NH3PbBr3 | perovskite | cubic |  | 2.25 eV | [8 empty] | solution based precipitation process | CH3NH3Br, PbBr2 | humidity 50% | ITO-coated glass | teflon stage |  | SEM, XRD, absorption spectrum, PL spectra | optical switch, active devices | Scientific Reports
477 | (4,4-DFPD)2PbI4 | (C5H10F2N)2PbI4 | organic-inorganic hybrid halide perovskite | orthorhombic | B2cb | 2.38 eV | [6 empty] | P-E loop measurement | The polarization direction is along the a axis. | Solution growth | PbI2, 4,4-difluoropiperidinium hydrochloride |  |  |  |  | X-ray diffraction (XRD), photoluminescence (PL), electron backscatter diffraction (EBSD), density functional theory (DFT) | Spintronic devices, Ferroelectric spin transistor | https://doi.org/10.1038/s41566-022-01016-9
478 | a-In2Se3 | In2Se3 | ferroelectric | α phase | R3m | [6 empty] | Room temperature | Piezoresponse Force Microscopy (PFM) | Low coercive field observed, suitable for low-power applications | Mechanical exfoliation | Bulk a-In2Se3 |  | SiO2/Si | AFM, Raman spectroscopy |  | Raman spectroscopy, PFM, AFM | non-volatile memory, high density capacitors, microelectromechanical systems (MEMS), low power dissipation nanoelectronics | Nanoscale, DOI: 10.1039/C8NR04422H
479 | Trimethylchloromethyl ammonium trichloromanganese(II) | Me3NCH2ClMnCl3 | Organic-inorganic perovskite ferroelectric | Perovskite | Cc (LTP), P63/mmc (HTP) |  | 406 | K |  |  |  |  | Double-wave method, Sawyer-Tower method |  | Solution-based processing | Trimethylchloromethyl ammonium, Trichloromanganese(II) |  | Various substrates including flexible polymer |  |  | X-ray diffraction, Second-harmonic generation, Polarization-electric field hysteresis loops, Piezoresponse force microscopy | Medical implants, Flexible devices, Wearable devices, Micro-electromechanical systems (MEMS), Nanogenerators | Science 357 (6348), 306-309. DOI: 10.1126/science.aai8535
480 | CuInP2S6 | CuInP2S6 | ferroelectric |  | Cc |  | 315 | K |  |  |  |  | PFM | Switchable polarization observed in thin CIPS flakes. | solid state reaction |  |  | heavily doped silicon |  |  | PFM, SHG, AFM, STEM, Raman spectroscopy | sensors, actuators, non-volatile memory devices, vdW heterostructures
481 | MoTe2 | MoTe2 | ferroelectric | distorted 1T (d1T) phase |  |  | above room temperature |  |  |  |  | room temperature | Piezoresponse force microscopy (PFM) | Out-of-plane ferroelectricity observed; phase difference between polarization states is 180°. | mechanical exfoliation and laser processing | Mo, Te | ambient condition | Pt/Ti/SiO2/Si, HOPG, SiC | Omicron MBE reactor |  | Raman spectroscopy, X-ray photoelectron spectroscopy (XPS), High-resolution transmission electron microscopy (HRTEM), Piezoresponse force microscopy (PFM), Scanning transmission electron microscopy (STEM) | ferroelectric tunneling junction (FTJ) devices, non-volatile memories, atomic-scale electronic devices | Nature Communications
482 | GeS nanowire | GeS | ferroelectric | rocksalt-like | C4ν | 2.15 eV (FE)/1.66 eV (PE) | 310 | K | molecular dynamics (MD) calculations | 5.74 | 10^-10 C/m | Calculated using Berry phase method | Berry phase calculations | Significant spontaneous polarization for GeS nanowire | Synthesis inside carbon nanotubes (CNT) | Ge, S |  | Carbon nanotube (CNT) |  |  | Density Functional Theory (DFT), Molecular Dynamics (MD) | nanoscale ferroelectric devices, memory functionality | J. Am. Chem. Soc., DOI: 10.1021/jacs.9b03201
483 | CuCrX2 | CuCrX2 | multiferroic | R3m phase | R3m | 0.46 eV | 300 | K | Monte Carlo simulations based on Heisenberg model | 0.19 | C/m² | Estimated for CuCrS2 and CuCrSe2 | Berry phase method and dipole moment correction | Vertical polarization driven orbital shifting | epitaxial growth or electrochemical control | Cu, CrX2 |  |  |  |  | density-functional-theory (DFT), Monte Carlo simulations, Berry phase method, NEB method | magnetic reading + electrical writing, thermoelectric conversion | National Natural Science Foundation of China (21573084)
484 | alpha-In2Se3 | In2Se3 | ferroelectric semiconductor | hexagonal |  |  | 360 | K | SHG measurement |  |  |  | PFM measurement | Observed polarization switching and hysteresis loops down to bilayer and monolayer thicknesses. | Exfoliation | bulk In2Se3 crystal |  | Au/Si wafer |  |  | PFM, SHG, XRD, Raman spectroscopy, STEM | nonvolatile memories, heterostructure-based nanoelectronics/optoelectronics | Wiley Online Library
485 | (CPA)4AgBiBr8 | C16H32AgBiBr8N4 | 2D metal-halide double perovskite | Monoclinic | Pc | 2.69 eV | 305 | K | Differential scanning calorimetry (DSC) | 3.2 | μC/cm² | Room temperature | P-E hysteresis loop | First report on room-temperature ferroelectricity of metal-halide double perovskites. | Rapid cooling of concentrated hydrobromic acid solutions | Chloropropylammonium bromide, Silver bromide, Bismuth bromide |  |  |  | 22 | Differential scanning calorimetry (DSC), X-ray diffraction, Second harmonic generation (SHG), P-E hysteresis loop | X-ray detection | Angew. Chem. Int. Ed. 10.1002/anie.202004235
486 | Ruddlesden−Popper Hybrid Lead Iodide Perovskite | (CH3(CH2)3NH3)2(CH3NH3)n-1PbnI3n+1 | 2D Homologous Semiconductor | Orthorhombic | Cc2m, C2cb | 2.43 eV (n=1), 2.17 eV (n=2), 2.03 eV (n=3), 1.91 eV (n=4), 1.50 eV (n=∞) | [8 empty] | Stoichiometric reaction between PbI2, CH3NH3I (MAI), and n-butylamine (BA) | PbO, CH3NH3Cl | reduced pressure |  | rotary evaporator |  | Single-crystal X-ray diffraction, Scanning electron microscopy (SEM), Optical diffuse-reflectance spectroscopy, Raman spectroscopy, Photoluminescence spectroscopy, Second harmonic generation (SHG), Third harmonic generation (THG) | Light-emitting diodes, Solar cells | ACS Publications
487 | Ca3Zr2S7 | Ca3Zr2S7 | ferroelectric photovoltaic material | orthorhombic | A21am | 2.18 eV |  |  |  | 18.1 | μC/cm² | room temperature | Berry phase method | Rotation induced ferroelectricity. | solid-state reaction or flux method | [5 empty] | first-principles calculations, density functional theory | ferroelectric photovoltaic devices | http://dx.doi.org/10.1016/j.nanoen.2016.02.036
488 | BaTiO3 | BaTiO3 | ferroelectric | perovskite |  | 2.7 eV | 120 | °C | [13 empty] | energy scavenging, nanogenerators, photovoltaic devices, sensors
489 | Bi6Fe2Ti3O18 | Bi6Fe2Ti3O18 | Aurivillius oxide |  |  | 2.5 eV | [7 empty] | The ferroelectric spontaneous polarization at the interface shows a synergetic effect for the oxygen evolution enhancement. | Hydrothermal synthesis and ion exchange chemical transformation | Ti(OC4H9)4, Bi(NO3)3·5H2O, Fe(NO3)3·9H2O |  |  | Teflon-lined stainless steel autoclave |  | X-ray powder diffraction (XRD), Scanning electron microscopy (SEM), Transmission electron microscopy (TEM), Ultraviolet visible (UV–vis) diffuse reflectance spectroscopy (DRS), X-ray photoelectron spectroscopy (XPS), Brunauer-Emmett-Teller (BET) specific surface area, Soft X-ray absorption spectroscopy (XAS) | Photocatalytic oxygen evolution, Water splitting | https://doi.org/10.1016/j.apsusc.2019.02.018
490 | Lead titanate | PbTiO3 | Ferroelectric perovskite oxide | Tetragonal |  | 3.20 eV | 490 | °C |  |  |  |  | Piezoresponse force microscopy (PFM) | Presence of spontaneous polarization confirmed by PFM | In situ reaction | Lead (II) acetate trihydrate | Air | TiO2 |  |  | X-ray diffraction (XRD), X-ray photoelectron spectroscopy (XPS), Ultraviolet photoelectron spectroscopy (UPS), Piezoresponse force microscopy (PFM) | Hole transport material free carbon based perovskite solar cells
491 | Dion−Jacobson hybrid organic−inorganic perovskite | (AMP)(MA)Pb2I7 | ferroelectric | monoclinic | Cc | 2.13 eV | above room temperature |  | differential scanning calorimetry (DSC) | 3.7 | μC/cm² | ambient conditions | piezoresponse force microscopy (PFM) | Lower coercive field compared to n=1 homologue | temperature cooling method | AMPI2, MAI, PbO |  | conductive Au substrate |  |  | single-crystal X-ray diffraction (SC-XRD), piezoresponse force microscopy (PFM), UV-visible spectroscopy, photoluminescence (PL) spectroscopy | self-powered photodetectors, data storage, logical switching devices | https://pubs.acs.org/doi/10.1021/jacs.0c08189
492 | Organic–inorganic two-dimensional halide perovskites | A'An-1BnX3n+1 | Hybrid perovskite |  |  | 1.4-3.8 eV | [7 empty] | Ferroelectric to paraelectric phase transitions observed | Solution processing | Methylammonium lead iodine, Tin iodine, Lead bromine |  |  |  | 2.5-3 |  | Solar cells, LEDs, Photodetectors
493 | P(VDF-TrFE)/perovskite | C2H2F4/C2H3F3 | ferroelectric composite | beta-phase |  | 770 nm | [6 empty] | ferroelectric hysteresis loops (P–E) | Remanent polarization of hybrid perovskite-0.6 is about 2.6 times higher than pure perovskite. | imprinting method | Lead(II) iodide, methylammonium iodide, P(VDF-TrFE) | nitrogen atmosphere for spin-coating, ambient atmosphere for imprinting | polyethylene naphthalate (PEN) | DVD-R disk as imprint master, thermal evaporation for Au electrodes |  | X-ray diffraction (XRD), scanning electron microscopy (SEM), energy dispersive X-ray (EDX), UV-vis spectrophotometry, ferroelectric tester | semiconductor photodetectors, flexible electronics, self-powered devices | Wiley Online Library
494 | (CmH2m+1NH3)2(CH3NH3)Pb2Br7 | C13H38NPbBr7 | 2D hybrid lead bromide perovskite | monoclinic | Cc | 2.68 eV | 30 | °C | DSC |  |  |  | Switching spectroscopy piezoresponse force microscopy (SS-PFM) | Hysteretic behavior typical for ferroelectric polarization switching observed. | Solution synthesis using hydrohalic acid | PbO, MACl, Hexylamine |  |  |  |  | Single crystal X-ray diffraction, DSC, SEM, SS-PFM | Light-emitting devices | Chem. Mater. 2021, 33, 5085−5107
495 | BNST-x ceramics | 0.75Bi_(0.5+x)Na_(0.5-x)TiO3-0.25SrTiO3 | Relaxor ferroelectric ceramic | Perovskite | [8 empty] | P-E loops | Pinched and elongated P-E loops with large ΔPmax and small Pr observed. | Tape-casting technique and solid-state reaction method | Bi2O3, Na2CO3, SrCO3, TiO2 |  | Mylar substrates |  |  | X-ray diffraction (XRD), Scanning electron microscopy (SEM), LCR meter, Ferroelectric analyzer system | Advanced pulsed power capacitor applications, High energy storage applications | Energy Storage Materials
496 | BNT-KN-xBST | 0.85[(1-x)Bi0.5Na0.5TiO3-xBi0.1Sr0.85TiO3]-0.15KNbO3 | Relaxor-ferroelectric ceramic | Tetragonal | R3c | [7 empty] | Modified Sawyer–Tower circuit | Slim P-E curves indicate linear-like relaxor ferroelectric characteristics. | Solid-state reaction | TiO2, Bi2O3, K2CO3, SrCO3, Na2CO3, Nb2O5 |  |  | Ball mill, X-ray diffractometer, FESEM |  | X-ray diffraction, Field-emission scanning electron microscopy, Sawyer–Tower circuit, Charge–discharge instrument | High power energy storage applications, Dielectric capacitors | https://doi.org/10.1016/j.cej.2020.126818
497 | CdCl2-4HP | CdCl2-4HP | organic-metal halide perovskite | monoclinic | P21/c | 0.13 eV | [8 empty] | synthesized in aqueous solution | 4-hydroxypyridine (4HP), CdCl2 | ambient |  |  |  | single-crystal X-ray diffraction, powder X-ray diffraction (PXRD), FT-IR spectroscopy, solid-state NMR, thermal gravimetric analysis (TGA), photoluminescence (PL) spectroscopy, time-resolved PL decay profiles, UV-vis absorption spectroscopy, density functional theory (DFT) calculations | information encryption, optical logic gates, display technology, sensor technology, bio-imaging, data storage | Angewandte Chemie
498 | Methylammonium tin halide | MASnI3 | Perovskite | Orthorhombic |  | 1.3 eV | [8 empty] | Solution process | SnI2 |  |  |  |  | X-ray diffraction, SEM, EDS | Photovoltaics, LEDs, Lasers | Journal of Materials Chemistry A, DOI: 10.1039/C7TA00269F
499 | BiFeO3 | BiFeO3 | type-I multiferroic
500 | BaTiO3 | BaTiO3 | ferroelectric | tetragonal |  |  | 397 | K | dielectric and calorimetric measurements | [5 empty] | spark plasma sintering (SPS) technique | [5 empty] | dielectric and calorimetric measurements, Raman scattering spectrum measurements
501 | CuInP2S6 | CuInP2S6 | ferroelectric | monoclinic | Cc |  | 315 | K |  | 5.35 | μC/cm² | Calculated for monolayer | Berry phase and planar-averaged screening charge integral method | Polarization-energy double-well potential curve and hysteresis loop simulated. | Mechanical exfoliation | CuInP2S6 bulk |  |  |  |  | Density Functional Theory (DFT), Berry phase calculations, Planar-averaged screening charge integral | Memory devices, Electronic devices, Sensors | Nanoscale, DOI: 10.1039/D0NR01475C
502 | γ-InSe | InSe | ferroelectric semiconductor | rhombohedral | R3m | 1.0 - 1.6 eV | [6 empty] | piezoresponse force microscopy (PFM) | Robust out-of-plane (OOP) and in-plane (IP) ferroelectricity observed. | Bridgman method | In, Se, Y | vacuum degree 10^-3 Torr |  |  |  | scanning electron microscopy (SEM), X-ray diffraction (XRD), Raman spectroscopy, transmission electron microscopy (TEM), energy dispersive spectrometer (EDS), time-of-flight secondary ion mass spectrometry (TOF-SIMS), piezoresponse force microscopy (PFM), second harmonic generation (SHG) | ferroelectric information storage, self-driving high-speed photonic devices | Nature Communications
503 | (isopentylammonium)2CsPb2Br7 | C12H32Br7Cs2N2Pb2 | soft antiferroelectric | 2D Ruddlesden−Popper multilayered configuration | Cmcm |  | 321 | K | differential scanning calorimetry (DSC) | 5.4 | μC/cm² | Measured at room temperature | electric polarization vs electric field hysteresis loop | Biaxial ferroelectricity along b- and c-axes. | Cooling method | isopentylammonium bromide, cesium bromide |  |  |  |  | powder X-ray diffraction, single crystal X-ray diffraction, differential scanning calorimetry (DSC), pyroelectric measurements, second harmonic generation (SHG) | solid-state refrigeration | https://pubs.acs.org/doi/10.1021/jacs.0c09601
504
505 | Methylammonium lead iodide | MAPbI3 | Lead halide perovskite | Tetragonal | I4/mcm | [14 empty] | 32 to 83 | Dielectric spectroscopy, Raman spectroscopy, X-ray diffraction | Solar cells, Light emitting devices | https://dx.doi.org/10.1021/jacs.0c10943
506 | BaTiO3 | BaTiO3 | ferroelectric | tetragonal | P4mm |  | 120 | °C | [5 empty] | Ferroelectric behavior observed at local scale. | solvothermal | Ba(NO3)2, Ti(OBu)4 |  |  | stainless steel autoclave (Parr Instruments) | 5000 | Transmission Electron Microscopy (TEM), Powder X-Ray Diffraction, Fourier Transform Infrared (FT-IR) Spectroscopy, Raman Spectroscopy, Thermal Analysis | energy conversion, data storage, biomedical field | Nanoscale, DOI: 10.1039/C5NR00737B
507 | (t-ACH)2(EA)2Pb3Br10 | (C7H13NO2)2(C2H7N)2Pb3Br10 | 2D hybrid perovskite | monoclinic | Pm | 2.74 eV | 355 | K | DSC and temperature-dependent dielectric measurements | 2.9 | μC/cm² | Measured along the c axis at 298 K | Double-wave method | Polarization decreases with temperature increase until 355 K. | Temperature cooling method | ethylamine, 4-aminomethyl-1-cyclohexanecarboxylate, PbBr2 |  |  |  |  | Powder X-ray diffraction, Single-crystal X-ray diffraction, DSC, Variable-temperature SHG measurements | Photoelectric applications, Linearly polarized light photodetection | J. Am. Chem. Soc. 2021, 143, 2130−2137
508 | Lu2CoMnO6 | Lu2CoMnO6 | multiferroic | monoclinic | P21/n | 1.3 eV | 48 | K |  | 0.82 | μC/cm² | Along the b-axis | Berry phase method | Calculated using DFT-BP. | [6 empty] | neutron diffraction, density functional theory | sensing applications, memory devices | DOI: 10.1039/c5ra03727a
509 | Methylammonium Lead Iodide | CH3NH3PbI3 | Hybrid Organic-Inorganic Perovskite | Orthorhombic | Pnma
510 | MAPbBr3 | MAPbBr3 | perovskite |  |  | 1.68 eV | [8 empty] | stoichiometric reaction in hydrobromic acid | PbO, MABr, BABr | ambient air |  | freezer mill |  | X-ray diffraction (XRD), infrared spectroscopy, photoluminescence spectroscopy, optical photothermal infrared spectroscopy (O-PTIR) | solar cells, light-emitting diodes (LED), photodetectors | Chem. Mater. 2020, 32, 5009−5015
511 | CaTiO3 | CaTiO3 | ferroelectric | perovskite | R3c |  |  |  |  | 44 | μC/cm² | Calculated for R3c-CaTiO3 | Density-functional theory calculations | The polarization value is comparable to archetypal ferroelectric perovskites. | Pulsed laser deposition (PLD) | Ca1.1TiO3.1, LaNiO3 | 10 mTorr oxygen partial pressure | LaAlO3 (111) | KrF excimer laser (LPXpro, Coherent, USA) |  | Scanning transmission electron microscopy (STEM), Optical second harmonic generation (SHG), Piezoresponse force microscopy (PFM), X-ray diffraction (XRD) |  | Nature Communications
512 | EA4Pb3Br10 | EA4Pb3Br10 | biaxial hybrid perovskite ferroelectric | trilayered perovskite | C2cb | 2.70 eV | 384 | K |  | 3.5 | μC/cm² |  | P-E hysteresis loops | Biaxial ferroelectricity validated by P-E hysteresis loops |  | ethylammonium |  |  |  |  | Variable-temperature SHG measurement, P-E hysteresis loops | smart devices, photovoltaic devices | J. Am. Chem. Soc., DOI: 10.1021/jacs.9b02558
513 | PEA2PbI4 | C6H5(CH2)2NH3)2PbI4 | 2D perovskite | orthorhombic |  | 2.36 eV | [8 empty] | Lewis acid-base adduct method | Phenylethylamine, Hydroiodic acid | vacuum | FTO glass | rotary evaporator |  | SEM, XRD, UV-visible spectroscopy, PL spectroscopy, FTIR | Perovskite solar cells | ACS Applied Materials & Interfaces
514 | PbX (X = S, Se, Te) | PbX | 2D ferroelectric | rocksalt-type cubic | P4/nmm | 1.35 eV | 130 | K | Monte Carlo simulations | 1.90e-10 | C/m | 4% biaxial strain | Berry phase method | Polarization confirmed using Berry phase method | Density functional theory calculations |  |  |  | Vienna Ab initio Simulation Package |  | Density functional theory, Monte Carlo simulations, Berry phase method, Phonon dispersion calculations | Ferroelectric photovoltaic materials, Nanoscale ferroelectric devices | Wiley Online Library
515 | CuInP2S6 | CuInP2S6 | 2D ferroelectric |  |  | 2.8 eV | [6 empty] | Berry-phase calculation | The FE state can be achieved from the initial AFE state under strain engineering and a low electric field. |  |  |  |  | Vienna ab initio simulation package (VASP) |  | DFT, GW, BSE | Photovoltaic applications | Zhi-Zheng Sun et al 2019 J. Phys. D: Appl. Phys.
516 | Strontium Titanate Homoepitaxial Film | SrTiO3 | Ferroelectric | Tetragonal |  |  | 1098 | K | Temperature-dependent XRD | 25.2 | μC/cm² | At 1.60 MV/cm | Ferroelectric hysteresis measurements and PFM | Strong room-temperature ferroelectricity achieved. | Pulsed laser deposition | SrCO3, TiO2 | Oxygen pressure of 6 Pa during deposition | (001)-oriented SrTiO3 | KrF excimer laser |  | Synchrotron-based XRD, PFM, STEM, XAS, Raman spectroscopy | Information storage, Energy utilization, Electromechanical transformation | Beijing Synchrotron Radiation Facility
517 | CuInP2S6 | CuInP2S6 | 2D layered piezoelectric material | non-centrosymmetric | [8 empty] | Piezoresponse Force Microscopy (PFM) | Distinct butterfly-shaped amplitude loops and 180° switching between polarization states observed | Mechanical exfoliation | Bulk CuInP2S6 single crystals |  | SiO2/Si | JEOL 2100F Transmission Electron Microscope, Rigaku smart lab XRD |  | Raman spectroscopy, XRD, TEM, EDX, PFM | Piezoelectric nanogenerators, Piezotronic devices, Energy harvesting | Scientific paper on CuInP2S6 nanosheets
518 | CaTiO3/SrTiO3/BaTiO3 superlattices |  | ferroelectric superlattice |  | P4mm |  |  |  |  | 0.243 | C/m² | bulk tetragonal BT | Berry-phase method | Polarization enhancement factors are calculated with respect to bulk tetragonal BT. | epitaxial growth |  |  | SrTiO3 |  |  | density-functional theory, Berry-phase method | nanoelectromechanical devices | Applied Physics Letters 87, 102906 (2005); doi: 10.1063/1.2042630
519 | CH3NH3PbI3 | CH3NH3PbI3 | perovskite | orthorhombic and tetragonal |  |  | 167 | K | [5 empty] | Ferroelectric domains observed in certain morphologies of CH3NH3PbI3 films. | Spin casting | methylammonium iodide, lead iodide | inert atmosphere with less than 5 ppm water | silicon |  |  | X-ray diffraction (XRD), Scanning Electron Microscopy (SEM), Time-domain thermoreflectance (TDTR) | Photovoltaics, Optoelectronics | J. Phys. Chem. C, DOI: 10.1021/acs.jpcc.6b00513
520 | (Na0.85K0.15)0.5Bi0.5TiO3 | (Na0.85K0.15)0.5Bi0.5TiO3 | thin film | perovskite |  |  | 320 | °C |  |  |  |  | ferroelectric tester | Remnant polarization values are 22.6 and 8.8 μC/cm² for films on LNO and Pt electrodes respectively | metal–organic decomposition (MOD) | bismuth nitrate, sodium nitrate, potassium nitrate, tetrabutyl titanium | oxygen | LNO/SiO2/Si(100) and Pt/Ti/SiO2/Si(100) |  | 238 and 579 | X-ray diffractometer (XRD), field emission scanning electron microscopy (FE-SEM), ferroelectric tester, impedance analyzer, scanning probe microscopy (SPM) | piezoelectric MEMS, micro actuators | Elsevier B.V.
521 | CsSnI3 | CsSnI3 | lead-free halide perovskite | cubic | Pm-3m | 1.3 eV |  |  |  | 5.5 | μC/cm² | at 273 K |  |  | solution process | CsI, SnI2 |  |  |  |  | X-ray diffraction, photoluminescence | solar cells, LEDs, photodetectors | Scientific paper on lead-free halide perovskites
522 | [S-4-NO2-MBA]2PbBr4·H2O | C16H20Br4N2O2Pb | 2D hybrid metal halide perovskite | single-crystal | Cmc21 | [9 empty] | slow evaporation | PbBr2, S-4-NO2-MBA·HCl | ambient |  |  |  | Single-crystal X-ray diffraction |  | The Cambridge Crystallographic Data Center (CCDC) database
523 |  |  | disordered perovskite oxides |  |  |  | 66 | °C | [12 empty] | X-ray diffraction (XRD) | ferroelectric photovoltaics, electrocatalysts, photocatalysts, tunable microwave ferroelectrics, solid oxide fuel cells, resistive switching memories | Inorganic Crystal Structure Database (ICSD)
524 | PMN-PT | Pb(Mg1/3Nb2/3)O3-PbTiO3 | relaxor ferroelectric ceramic | monoclinic | Cm |  |  |  |  | 36 | μC/cm² | under bipolar electric field | in-situ high-energy synchrotron X-ray diffraction | Polarization rotation observed between monoclinic MA and MB regions. |  |  |  |  | in-situ high-energy synchrotron X-ray diffraction |  | in-situ high-energy synchrotron X-ray diffraction, Rietveld refinement | high-performance piezoelectric materials | http://pubs.acs.org
525 | La0.55Sr0.45MnO3 | La0.55Sr0.45MnO3 | polycrystalline perovskite | rhombohedral | R-3C |  | 244 | K | ZFC-FC magnetization measurement | [5 empty] | conventional solid-state reaction | La2O3, SrCO3, MnO2 | air |  | planetary ball mill | 10^4 | X-ray diffraction (XRD), Scanning Electron Microscopy (SEM), Energy Dispersive X-ray (EDX), Wayne Kerr Impedance Analyzer, Vibrating Sample Magnetometer (VSM), Physical Properties Measurement System (PPMS) | dielectric heating, high frequency applications | Journal of Magnetism and Magnetic Materials
526 | BiFeO3 | BiFeO3 | multiferroic | rhombohedral | R3c | [7 empty] | Piezoresponse Force Microscopy | Polarization switching angles observed: 71°, 109°, and 180°. | Metal Organic Decomposition |  |  | Pt/Ti/SiO2/Si |  |  | Piezoresponse Force Microscopy, X-ray Diffraction | multistate memory devices | Sci. Rep. 5, 12237; doi: 10.1038/srep12237 (2015)
527 | Potassium–Lithium–Tantalate–Niobate | K1-αLiαTa1-βNbβO3 | Composite ferroelectric | Cubic |  |  | 294 | K | Low-frequency dielectric spectroscopy |  |  |  | Electro-optic diffractometry | Periodic spontaneous polarization along x direction | Top-seeded solution method | Niobium |  |  |  |  | Optical X-ray diffractometry, Transmission microscopy, Electro-optic diffractometry | Nonvolatile electronic and optical structured memories, Microstructured piezo devices, Spatially resolved miniaturized electro-optic devices | Nat. Commun. 7:10674 doi: 10.1038/ncomms10674 (2016)
528 | DMAGeI3 | DMAGeI3 | organic-inorganic hybrid perovskite | hexagonal perovskite | Pna21 | 2.79 eV | 363 | K | DSC | 24.14 | μC/cm² | Room temperature | P-E hysteresis loop | Low coercive field advantageous for energy-saving operations. | hydrothermal method | DMA, germanium halide | nitrogen |  |  | 4679 to 102988 | DSC, SHG, XRD, PFM, DFT calculations | nonlinear optical converter, device applications | Nature Communications
529 | N,N-dimethylallylammoniumCdCl3 | DMAACdCl3 | halide perovskite molecular ferroelectric | orthorhombic | Pna21 |  | 340 | K | DSC measurements |  |  |  | P-E hysteresis loop |  | self-assembly and spinning method | N,N-dimethylallylamine, CdCl2·2.5H2O |  | FTO glass |  |  | PXRD, IR spectroscopy, DSC, SHG, PFM, DFT calculations | flexible piezoelectric sensors, MEMS | Journal of the American Chemical Society
530 | (ATHP)2PbBr2Cl2 | (ATHP)2PbBr2Cl2 | organic-inorganic hybrid perovskite | Ruddlesden-Popper layered stacking |  |  | 219/236 | °C | Differential Scanning Calorimetry (DSC) | 5.4 | μC/cm² | Room temperature, measured using P-V hysteresis loop. | Piezo response force microscopy (PFM) | Superior transverse piezoelectricity observed. | Modified ligand-assisted reprecipitation (LARP) technique | 4-amino tetrahydropyran, PbBr2, PbCl2 |  | Polyethylene terephthalate (PET) coated with indium tin oxide (ITO) |  | 28 | Piezo response force microscopy (PFM), Transmission electron microscopy (TEM), Atomic force microscopy (AFM), X-ray diffraction (XRD), Differential Scanning Calorimetry (DSC), Grazing-incidence wide-angle X-ray scattering (GIWAXS) | Piezoelectric nanogenerators (PENGs), Energy harvesting devices | doi:10.1016/j.nanoen.2021.106039
531 | PbZr0.2Ti0.8O3 | PbZr0.2Ti0.8O3 | ferroelectric | [10 empty] | Remnant polarization Pr ≈ 82 μC/cm² measured at 100 Hz. | pulsed laser deposition (PLD) |  |  | SrTiO3 |  |  | X-ray diffraction (XRD), first-principles calculations |  | DOI: 10.1103/PhysRevLett.98.217602
532 | BaTiO3 | BaTiO3 | ferroelectric perovskite | cubic | [8 empty] | shell-model technique | Large polarization induced by surface relaxation. | atomistic simulation using shell-model |  |  |  | MARVINS computer code |  | shell-model technique
533 | (AMP)PbI4 | (AMP)PbI4 | Hybrid organic-inorganic perovskite | Monoclinic | Pc |  | 298 | K | Refinement of ferroelectric phase | 10.72 | μC/cm² | Calculated value | Density functional theory (DFT) calculations | Polarization primarily due to AMP cations | [6 empty] | Density functional theory (DFT), Symmetry-mode analysis | Spin-optoelectronic devices, Spin valves, Spin FETs | npj Computational Materials (2020) 6:183
534 | Barium Titanate | BaTiO3 | Ferroelectric | Perovskite | [8 empty] | Piezoresponse Force Microscopy (PFM) | Ferroelectric ceramics with perovskite structure have relatively high piezoelectric coefficients. | Thin film deposition and transferring technique |  |  | Kapton film |  |  | Piezoresponse Force Microscopy (PFM) | Energy harvesting, Piezoelectric nanogenerators (PENG)
535 | β-MAPbI3 | CH3NH3PbI3 | ferroelectric halide perovskite | tetragonal | [16 empty] | density functional theory, first-principles calculations | spintronic devices, photoinduced effect of photovoltaics
536 | bistrimethyliodomethylammonium hexachloridostannate(IV) | [TMIM]2SnCl6 | perovskite-type hybrid semiconductor | monoclinic and cubic | C2/c and Fm-3m | 4.83 eV | 329 | K | DSC measurement |  |  |  |  | Switchable dielectric anomaly attributed to dynamic and frozen behaviors of organic cations and displacement of inorganic anions | Evaporation of aqueous solution | Trimethyliodomethylammonium chloride (TMIM·Cl), SnCl4·5H2O |  |  |  | 7.07 to 12.39 | DSC measurement, X-ray diffraction, dielectric experiment, UV-vis spectrometry | barocaloric applications, high temperature switchable material | J. Phys. Chem. C, DOI: 10.1021/acs.jpcc.9b07009
537 | BaTiO3 | BaTiO3 | ferroelectric | [14 empty] | silicon |  |  |  |  | Nature Nanotechnology 8, 748–754 (2013)
538 | [(Me2CH)2NH2]Cl | (Me2CH)2NH2Cl | molecular ferroelectric | polar | P21 |  | 440 | K | temperature-dependent dielectric constant and SHG responses | 8.9 | μC/cm² | just below Tc | ferroelectric hysteresis loop | Comparable to PVDF |  | diisopropylammonium chloride |  |  |  | 450 | temperature-dependent dielectric constant, SHG responses, ferroelectric hysteresis loop | nonvolatile memories, piezoelectric sensors, capacitors, nonlinear optical devices | Cambridge Structural Database
539 | SrTiO3 | SrTiO3 | perovskite oxide | [11 empty] | pulsed laser deposition |  |  | Nb-doped SrTiO3 |  | 5000 | atomic force microscopy, Kelvin probe force microscopy, scanning tunneling microscopy, Raman spectroscopy, photoemission spectroscopy, angle-resolved photoemission spectroscopy, in situ four-probe transport measurement | ferroelectric random access memory, ferroelectric gating in field-effect transistors, ferroelectric tunnel junctions, superconductivity
540 | ZnSnO3 | ZnSnO3 | piezoelectric | orthorhombic perovskite | Pnma |  |  |  |  | 59 | μC/cm² |  |  | Self-polarization behavior observed. | hydrothermal reaction | Na2SnO3·4H2O, ZnAc2·2H2O |  |  | Teflon-lined stainless-steel autoclave |  | X-ray diffraction (XRD), scanning electron microscopy (SEM), transmission electron microscopy (TEM), high-resolution transmission electron microscopy (HR-TEM), thermogravimetric analysis (TG), piezoresponse force microscopy (PFM) | energy harvesting, nanogenerators, nanosensors, nanoactuators | ACS Appl. Mater. Interfaces, DOI: 10.1021/acsami.6b16629
541 | (C4H9NH3)2(CH3NH3)2Pb3Br10 | (C4H9NH3)2(CH3NH3)2Pb3Br10 | 2D multilayered hybrid perovskite ferroelectric | orthorhombic | Cmc21 |  | 315 | K |  | 2.9 | μC/cm² | Measured at 307 K | P-E hysteresis loops |  | temperature cooling technique | [5 empty] | Single-crystal X-ray diffraction, SHG effects, P-E hysteresis loops | high-performance optoelectronic devices, photodetectors | Angewandte Chemie
542 | (isopentylammonium)2(ethylammonium) Pb3I10 | (C5H13NH3)2(C2H7NH3)Pb3I10 | biaxial ferroelectric | orthorhombic | Cmcm | 1.80 eV | 313 | K | Differential Scanning Calorimetry (DSC) | 5.2 | μC/cm² | Room temperature | Sawyer-Tower circuit method | Biaxial ferroelectricity confirmed by P-E hysteresis loops | Temperature cooling method | Lead acetate trihydrate, Isopentylamine, Ethylamine |  |  |  |  | Powder X-ray diffraction, Thermogravimetric analysis, Differential Scanning Calorimetry (DSC), Single-crystal X-ray diffraction, Ultraviolet-visible diffuse reflectance spectrometry, Ultraviolet photoelectron spectroscopy, Ferroelectric measurements | Broadband self-driven photodetection, Optoelectronic devices | Nature Communications
543 | PbTiO3/SrTiO3 superlattice |  | ferroelectric superlattice | tetragonal (PTO), cubic (STO) |  |  | 300 to 1000 | K | X-ray diffraction | 0 to 60 | μC/cm² | Measured using PUND technique at room temperature. | PUND technique | Polarization can be tuned by adjusting PTO volume fraction. | off-axis magnetron sputtering | PbTiO3, SrTiO3 |  | Nb-doped SrTiO3 |  |  | X-ray diffraction, AFM, PUND measurement | ferroelectric field effect devices, high k-dielectric capacitors | DOI: 10.1002/adma.200700965
544 | Nitrogenated Holey Graphene | C2N | 2D nanomaterial | [11 empty] | bottom-up wet-chemical reaction | [5 empty] | Density Functional Theory (DFT) calculations | Sodium-ion batteries (SIBs) | ACS Publications website at DOI: 10.1021/acs.jpclett.8b03435
545 | α-In2Se3 | In2Se3 | 2D ferroelectric material | Rhombohedral (3R) |  |  | 200 | °C | PFM equipped with a polyheater |  |  |  | Piezoresponse Force Microscopy (PFM) | Coercive field increases drastically when the film thickness decreases. | Chemical Vapor Deposition (CVD) | Se, In2O3 | Atmospheric pressure with 10% H2/Ar mix gas | Mica |  |  | Raman spectroscopy, X-ray photoelectron spectroscopy (XPS), High-resolution transmission electron microscopy (HRTEM), Atomic force microscopy (AFM), Piezoresponse Force Microscopy (PFM) | Nanoelectronic devices, Optoelectronic devices, Non-volatile memory devices, High-temperature electronic applications | https://doi.org/10.1007/s12274-020-2640-0
546 | PbZr0.52Ti0.48O3 | PbZr0.52Ti0.48O3 | ferroelectric perovskite | monoclinic | Cm |  | 660 | K | synchrotron x-ray powder diffraction |  |  |  |  | Polar axis in the monoclinic phase is tilted about 24° from the [001] axis towards the [111] axis. | conventional solid-state reaction | lead carbonate, zirconium oxide, titanium oxide |  |  | covered crucible |  | synchrotron x-ray powder diffraction, Rietveld refinement |  | Appl. Phys. Lett. 74, 2059 (1999)
547 | [R- and S-1-(4-Chlorophenyl)ethylammonium]2PbI4 | C16H20Cl2N2PbI4 | 2D lead iodide perovskite ferroelectric | 2D layered perovskite | P1 | 2.34 eV | 483, 473.2 | K | Differential scanning calorimetry (DSC) | 13.96 | μC/cm² | at 293 K | Piezoresponse force microscopy (PFM) | Multiaxial ferroelectric nature with eight reorientable polarization directions | Solution synthesis in HI | PbI2, R-, S-, and rac-1-(4-chlorophenyl)ethylamine |  | ITO-coated glass | Round bottom flask |  | VCD, XRD, DSC, dielectric measurement, SHG, PFM, UV-vis absorption, PL emission | Ferroelectric devices, PV materials, Optoelectronic devices | Wiley Online Library
548 | MAPbI3 | CH3NH3PbI3 | perovskite | cubic | [8 empty] | Piezoelectric force microscopy (PFM), standard polarization-electric field (P-E) loops, Raman spectroscopy, and FTIR | Ferroelectric polarization characteristics are mentioned. |  | PbI2, MAI |  |  |  |  | Piezoelectric force microscopy (PFM), Raman spectroscopy, FTIR | solar cells | Scientific paper on perovskite solar cells

## Applications
Applications
optoelectronic devices
optoelectronic devices
active devices
actuators
actuators
actuators
actuators
actuators
actuators
Actuators
actuators
actuators
actuators
actuators
Actuators
Actuators
Actuators
actuators
actuators
ferroelectric memories
and pressure
Angle-sensors photodetectors
artificial synapses
Artificial synapses
artificial synapses
Artificial synapses
artificial synapses
asymmetric photosynthesis
electronic devices
Autonomous power systems
batteries
biocompatible transducer
Bioimaging
Bioimaging
bio-imaging
biological probe
biomechanical applications
biomedical devices
biomedical devices
biomedical devices
biomedical field
biomedical sensors
capacitors
capacitors
capacitors
catalysis
catalysts
Chiller applications
CMOS BEOL integration
CMOS process compatibility
coincidence detection
color filters
compounds
data communication
data storage
data storage
data storage
Data storage
Data storage
data storage
Data storage
data storage
data-storage devices
detectors
device applications
Dielectric capacitors
dielectric switches
display technology
displays
Dissipationless transistors
DRAM capacitors
ferroelectric memories
electrocaloric devices
electrocaloric devices
electrocatalysts
electromechanical devices
Electromechanical transformation
Electronic devices
Electronic devices
electronic devices
electronic devices
electronic devices
electronics
electronics
optoelectronic devices
optoelectronic devices
optoelectronic devices
optoelectronic devices
optoelectronic devices
optoelectronic devices
electrophotography
Electrostatic energy storage
energy harvesters
energy harvesters
energy harvesting devices
energy harvesting devices
energy harvesting devices
energy harvesting devices
energy harvesting devices
energy harvesting devices
energy harvesting devices
energy harvesting devices
energy harvesting devices
energy harvesting devices
energy harvesting devices
energy harvesting devices
energy harvesting devices
Energy Storage
Energy storage devices
Energy storage devices
Energy utilization
ferroelectric memories
environmental applications
environmentally friendly piezoelectric devices
Exploration of physical effects and functionalities
Facet orientation identification
FeFET
FeRAM
ferroelectric memories
ferroelectric memories
ferroelectric tunnel junctions
ferroelectric tunnel junctions
ferroelectric tunnel junctions
ferroelectric memories
ferroelectric memories
ferroelectric memories
ferroelectric photovoltaics
Ferroelectric polarization analysis
ferroelectric memories
ferroelectric tunnel junctions
ferroelectric tunnel junctions
ferroelectric tunnel junctions
ferroelectric tunnel junctions
Ferroelectric tunnel junctions
Ferroelectric tunnel junctions
ferroelectric tunnel junctions
ferroelectric tunnel junctions
ferroelectric-based photovoltaic cells
ferroelectric tunnel junctions
field effect transistors
field effect transistors (FETs)
Field-effect transistor
Field-effect transistors
Field-effect transistors
Field-effect transistors
field-effect transistors
field-effect transistors
field-effect transistors
field-effect transistors (FET)
Flexible devices
flexible electronic applications
flexible electronic devices
flexible electronic devices
flexible electronics
flexible electronics
Flexible electronics
Flexible electronics
Flexible energy generators
flexible photonics
Flexible piezoelectric sensors
flexoelectric devices
force amplifiers
Fuel cells
fuel injection actuators
gas sensors
Gate dielectrics
graphene-based electronics
H2 storage
heterogeneous catalysis
optoelectronic devices
high density capacitors
High energy storage applications
high frequency applications
high k-dielectric capacitors
high temperature switchable material
high-performance capacitors
high-temperature ceramic capacitors
High-temperature electronic applications
High-temperature electronic devices
high-temperature piezoelectric materials
high-temperature sensors
holographic storage systems
solar cells
humidity
hybrid photodetectors
hydrogen evolution reaction of water splitting
Hydrogen generation
indentation or shear resistant materials
industrial sensors
information storage
information storage
information storage
Infrared sensors
Ink-jet printers
ferroelectric memories
ferroelectric tunnel junctions
integrating amplifiers
Ion migration and hysteresis investigation
laser beam modulators
Laser devices
lasers
Lasers
Lasers
Lasers
Lasers
lasers
lasers
lasers
Lasers
lead-free nanoactuator
light emitting diodes
light emitting diodes
light emitting diodes
light emitting diodes
light emitting diodes
light emitting diodes
light emitting diodes
light emitting diodes
Light emitting devices
Light emitting devices
light emitting diode
Light emitting diodes
Light emitting diodes
Light emitting diodes
light emitting diodes
light emitting diodes
light sensors
light emitting diodes
light emitting diodes
light emitting diodes
light emitting diodes
light emitting diodes
light emitting diodes
light emitting diodes
light emitting diodes
light emitting diodes
light emitting diodes
Light-harvesting devices
Linearly polarized light photodetection
lithography
logic
logic devices
logical switching devices
low power dissipation nanoelectronics
low voltage switching
Luminescent materials
Luminescent solar concentrators
magnetic sensors/switch
magnetoelectric devices
magnetoelectric effects
management of light in photovoltaic cells
ME spintronic devices
Mechanical actuator
energy harvesting devices
mechanical sensors
medical applications
medical artery dilators
Medical imaging
ferroelectric memories
ferroelectric memories
ferroelectric memories
ferroelectric memories
ferroelectric memories
ferroelectric memories
ferroelectric memories
ferroelectric memories
ferroelectric memories
memristive devices
memristors
Memristors
MEMS
MEMS
MEMS applications
MFIS-FETs
micro actuators
Microelectromechanical systems
Microelectromechanical systems (MEMS)
microelectromechanical systems (MEMS)
Micro-electromechanical systems (MEMS)
microelectronics
Micro-fluidic transport
micromechanical applications
micromechanical manipulation elements
Microstructured piezo devices
microwave devices
microwave technology
military field
miniature film capacitors
Miniaturized devices
miniaturized electronics
Molecular electronics
molecular switches
multicolor imaging technology
multienergy harvester
multiferroic devices
Multiferroic junctions
multiferroic layered heterostructures
Multiferroic materials
Multifunctional nanodevices
Multifunctional resistive switches
Multifunctional sensors devices
multi-functional sensor
Multilayer ceramic capacitors
multilevel logic devices
ferroelectric memories
multisource energy harvester
nanoactuators
Nanodevices
Nanoelectronic devices
nanoelectronics
nanoelectronics
Nanoelectronics
nanoelectronics
Nanoelectronics
nanogenerators
nanogenerators
nanogenerators
nanogenerators
nanogenerators
Nanogenerators
nanopositioning
ferroelectric devices
ferroelectric devices
ferroelectric devices
ferroelectric devices
ferroelectric devices
ferroelectric devices
Nanoscale photovoltaics
nanosensors
nanosensors
NC-FETs
near-infrared detection
negative capacitance applications
negative capacitance FETs
negative capacitors
NEMS devices
Neuromorphic devices
neuromorphic devices
Neuromorphic devices
neuromorphic sensors
next generation transistors
Non-linear optic devices
nonlinear optical devices
nonlinear optical devices
nonlinear optical devices
nonlinear optical devices
nonlinear optical switches
nonlinear optical switching
nonlinear optics
Nonlinear optics
ferroelectric memories
ferroelectric memories
ferroelectric memories
Nonvolatile logic devices
ferroelectric memories
ferroelectric memories
ferroelectric memories
ferroelectric memories
ferroelectric memories
ferroelectric memories
ferroelectric memories
ferroelectric memories
ferroelectric memories
novel circuits
On-chip scanning probe microscopes
Optical communication
optical components
Optical data storage
Optical isolator for unpolarized light
optical logic gates
optical waveguides
ferroelectric memories
Optoelectronic applications
Optoelectronic applications
optoelectronic device applications
optoelectronic device applications
Optoelectronic devices
optoelectronic devices
Optoelectronic devices
Optoelectronic devices
optoelectronic devices
optoelectronic devices
optoelectronic devices
Optoelectronic devices
optoelectronic devices
Optoelectronic devices
optoelectronic devices
optoelectronic devices
Optoelectronic devices
Optoelectronic devices
Optoelectronic devices
optoelectronic devices
Optoelectronic elements
ferroelectric memories
optoelectronic sensor
opto-electronic switches
optoelectronic devices
optoelectronic devices
optoelectronic devices
optoelectronic devices
optoelectronic devices
optoelectronic devices
optoelectronic devices
optoelectronic devices
optoelectronic devices
optoelectronic devices
optoelectronic devices
optoelectronic devices
optoelectronic devices
spintronic devices
light emitting diodes
oxide ion conductors
oxygen separation membranes
perovskite light emitting diodes
perovskite-based ferroelectrics
pH value
photocatalysts
photocatalysts
photocatalysts
photocatalysts
Photocatalysts
photocatalysts
Photocatalysts
Photodetectors
Photodetectors
Photodetectors
photodetectors
photodetectors
photodetectors
photodetectors
photodetectors
Photodetectors
photodetectors
photodetectors
photodetectors
Photodetectors
photodetectors
photodetectors
photodetectors
Photodetectors
photodetectors
Photodetectors
photodetectors
Photodetectors
Photodetectors
photodetectors
photo-detectors
Photoelectric devices
photoelectrochemical water-splitting
photoelectronic and photovoltaic devices
ferroelectric devices
photoinduced effect of photovoltaics
Photonic devices
Photovoltaic
photovoltaic applications
photovoltaic applications
photovoltaic applications
Photovoltaic applications
photovoltaic cells
Photovoltaic cells
photovoltaic devices
photovoltaic devices
photovoltaic devices
photovoltaics
photovoltaics
Photovoltaics
photovoltaics
photovoltaics
photovoltaics
photovoltaics
piezo- or pyro- sensor
piezoactuators
piezocatalysis
Piezoelectric actuators
Piezoelectric devices
piezoelectric devices
Piezoelectric nanogenerators (PENG)
piezoelectric sensors
piezoelectric sensors
piezoelectric sensors
Piezoelectric syringes for drug delivery
piezoelectric-catalysis
piezo-response materials
Piezotronic devices
piezotronics
Polarization-based optoelectronic devices
Polarization-sensitive photodetection
power generators
Pressure sensors
programmable shape morphing devices
ferroelectric memories
PV
PV materials
pyroelectric devices
Pyroelectric sensors
Quantum devices
quantum electronic devices
Random access mass storage devices
ferroelectric memories
Reconfigurable nanodevices
remote sensors
reprogrammable electronics
ferroelectric memories
ferroelectric memories
ferroelectric memories
scanning microscopes
Scintillators
Scintillators
selective catalytic reduction
selfadaptive vibration damping materials
self-driving high-speed photonic devices
self-powered devices
Self-powered photodetectors
Semiconducting applications
semiconductor devices
sensors
sensors
sensor technology
Sensors
sensors
sensors
Sensors
sensors
sensors
Sensors
Sensors
sensors
sensors
Sensors
sensors
sensors
Sensors
sensors
sensors
Sensors
sensors
sensors
Sensors for gas
short-range wireless terahertz communications
signal processing
Small-scale mobile platforms
Smart photovoltaic windows
smart textiles
soft robotics
soft robotics
soft robotics
solar cells
solar cells
solar cells
solar cells
solar cells
solar cells
solar cells
solar cells
solar energy conversion
Solar modules
solid oxide fuel cells
solid-state actuators
sensors
sound or shock absorption coatings
optoelectronic devices
Spectrum-sensitive photodetectors
Spin FETs
Spin logic devices
Spin valves
Spintronic applications
Spintronic devices
spintronic devices
Spintronic devices
spintronic devices
spintronic devices
Spintronic devices
spintronic devices
spintronic devices
spintronic devices
spintronic devices
spintronic devices
spintronic devices
spintronic devices
spintronic devices
spintronic devices
spintronic devices
spintronic devices
spintronic devices
SPR sensors
storage devices
storage devices
Strain sensors
Sub-bandgap photodetection
superconducting quantum interference devices (SQUIDs)
superconductivity
Superconductors
surface acoustic wave devices
switchable rectifiers
synaptic devices
telecommunication
temperature
temperature sensors
temperature sensors
temperature sensors
thermodielectric power converters
thermoelectric conversion
Thermoelectric devices
thermoelectrics
Thermoelectrics
Thermoelectrics
ferroelectric memories
THz devices
THz radiation
ferroelectric memories
Topological transistors
sensors
sensors
sensors
sensors
sensors
sensors
transformation optics
Transistors
transport devices
Transport properties
ferroelectric tunnel junctions
Tuneable electric and magnetic field sensors
ultrafast wavefront control
sensors
ultrasound imaging
ferroelectric memories
sensors
Valleytronic devices
vdW heterostructure devices
vdW heterostructures
Vertical ferroelectric diodes
vibration monitoring
photocatalysts
water splitting
Water splitting
Wearable devices
wearable electronic devices
wearable electronics
weight detection
X-ray detectors
X-ray detectors
X-ray detectors
X-ray detectors
γ-ray detectors
2D dielectric capacitors
2D electron gas formation
2D ferroelectric field-effect transistors
ferroelectric memories
Actuators
actuators
Advanced pulsed power capacitor applications
barocaloric applications
binary data storage media
biodegradable and biocompatible piezoelectric devices
Biophotonics
Biosensors
Broadband photodetector
Broadband self-driven photodetection
capacitors
capacitors
capacitors
capsule-like magnetic suspension sensor
optoelectronic devices
optoelectronic devices
data storages
dielectric heating
Dielectric switches
domain-wall based electronics
dual-band photodetectors
ferroelectric memories
Electric and magnetic data storage devices
electric-field control of magnetization direction in 2D perovskite oxides
Electrocaloric refrigeration
Electrocaloric refrigeration
electrocatalysis
Electromechanical actuators
electromechanical devices
electromechanical devices
Electromechanical devices
Electronics
electrooptical modulators
energy conversion
Energy conversion devices
energy conversion devices
energy harvesting devices
energy harvesting devices
energy harvesting devices
energy harvesting devices
energy scavenging
Energy storage
energy storage devices
energy-harvesting devices
environmentally friendly non-toxic material
ferroelectric devices
Ferroelectric devices
ferroelectric field effect devices
ferroelectric field effect transistors
Ferroelectric field effect transistors
ferroelectric field-effect transistors
ferroelectric field-effect transistors (Fe-FETs)
ferroelectric information storage
ferroelectric memories
ferroelectric memories
ferroelectric memories
ferroelectric memories
ferroelectric memories
ferroelectric memories
ferroelectric memories
photocatalysts
solar cells
solar cells
solar cells
ferroelectric photovoltaics
ferroelectric memories
ferroelectric memories
ferroelectric tunnel junctions
ferroelectric tunnel junctions
ferroelectric tunnel junctions
ferroelectric-based photovoltaics
Field-effect transistors (FETs)
Field-effect transistors (FETs)
flexible devices
flexible devices
flexible devices
Flexible electronics
Flexible electronics
ferroelectric memories
ferroelectric memories
flexible nanoelectromechanical systems
ferroelectric memories
flexible photodetectors
flexible piezoelectric sensors
energy harvesting devices
FRAM
gas capture
ferroelectric memories
high energy density storage devices
High power energy storage applications
high speed electronic devices
High temperature piezoelectric devices
High-density capacitors
ferroelectric memories
ferroelectric memories
High-mobility electronics
high-performance optoelectronic devices
high-performance photodetectors
high-performance piezoelectric materials
high-precision ceramic actuators
High-temperature capacitors
solar cells
Hot-carrier-based optoelectronic devices
information encryption
Information storage
information storage
Information storage
integrated ferroelectric applications
ferroelectric devices
Laser-frequency upconversion
Lasers
lasers
light emitting diodes
light emitting diodes
Light-emitting devices
light-emitting devices
light emitting diodes
light emitting diodes
Li-ion batteries
logic devices
low-power logic
ferroelectric memories
magnetic reading + electrical writing
magnetoelectric functionality
Medical implants
sensors
sensors
ferroelectric memories
ferroelectric memories
ferroelectric memories
ferroelectric memories
ferroelectric memories
ferroelectric memories
ferroelectric memories
ferroelectric memories
ferroelectric memories
ferroelectric memories
ferroelectric memories
ferroelectric memories
MEMS
ferroelectric memories
ferroelectric memories
spintronic devices
ferroelectric memories
multiferroic multilayers
multiferroics
multifunctional nanoelectronic devices
ferroelectric memories
energy harvesting devices
ferroelectric tunnel junctions
ferroelectric memories
nanoelectromechanical devices
Nano-electromechanical systems
Nanoelectronic devices
Nanoelectronics
nanoscale devices
nanoscale electromechanical energy conversions
Nanoscale electronic devices
nanoscale electronic devices
ferroelectric devices
ferroelectric devices
sensors
nanoscale flexible electromechanical devices
ferroelectric memories
nanoscopic imaging
Neuromorphic computing systems
Next-generation functional devices
nonlinear optical converter
ferroelectric memories
ferroelectric memories
ferroelectric memories
ferroelectric memories
ferroelectric memories
ferroelectric memories
Non-volatile logic gates
ferroelectric memories
ferroelectric memories
ferroelectric memories
ferroelectric memories
ferroelectric memories
ferroelectric memories
ferroelectric memories
ferroelectric memories
ferroelectric memories
ferroelectric memories
ferroelectric memories
ferroelectric memories
ferroelectric memories
ferroelectric memories
ferroelectric memories
ferroelectric memories
ferroelectric memories
ferroelectric memories
ferroelectric memories
ferroelectric memories
ferroelectric memories
ferroelectric memories
ferroelectric memories
ferroelectric memories
ferroelectric memories
ferroelectric memories
ferroelectric memories
ferroelectric memories
ferroelectric memories
ferroelectric memories
ferroelectric memories
ferroelectric memories
ferroelectric memories
ferroelectric memories
ferroelectric memories
Nonvolatile sensors
light emitting diodes
optical interconnects
optical switch
light emitting diodes
Optoelectronic
Optoelectronic applications
Optoelectronic detection devices
optoelectronic detectors
Optoelectronic devices
optoelectronic devices
optoelectronic devices
optoelectronic devices
Optoelectronic devices
Optoelectronic devices
optoelectronic devices
optoelectronic devices
optoelectronic devices
optoelectronic devices
optoelectronic devices
Passive X-ray detection
solar cells
solar cells
solar cells
solar cells
solar cells
photocatalysts
photocatalysts
photocatalysts
photocatalysts
photocatalysts
photocatalysts
photocatalysts
photocatalysts
photocatalysts
photocatalysts
Photodetectors
photodetectors
Photodetectors
Photoelectric applications
Photoelectric applications
photoelectric devices
Photoelectrochemical immunoassay for prostate-specific antigen detection
Photoelectrochemical water splitting
phototransistors
phototransistors
solar cells
solar cells
solar cells
solar cells
solar cells
solar cells
solar cells
Photovoltaic effect in ferroelectric domain walls
photovoltaic energy conversion
ferroelectric memories
solar cells
solar cells
solar cells
solar cells
solar cells
solar cells
solar cells
solar cells
solar cells
solar cells
solar cells
solar cells
solar cells
solar cells
Piezoelectric applications
Piezoelectric energy harvesters
piezoelectric MEMS
piezoelectric nanogenerator
Piezoelectric nanogenerators
Piezoelectric nanogenerators (PENGs)
Piezoelectric sensors
sensors
sensors
piezofield effect transistors
Polarization photodetectors
polarization-sensitive photodetectors
Polarized light detection
polarized-light detection
polarized-light detection in solar-blind ultraviolet region
Polarizing optics
polycrystalline forms
potential devices through [111] epitaxy
pressure sensors
rectifying junctions
Resistive data storage devices
room-temperature electrocaloric cooling
room-temperature multiferroic materials
self-powered photodetection
self-powered photodetection
self-powered photodetectors
Self-powered ultraviolet photodetectors
Self-powered wearable electronics
semiconductor photodetectors
sensors
sensors
sensors
sensors applications
sensors
Sensors
sensors
sensors
sensors
sensors
Si DRAM trenching
ferroelectric memories
Solar cells
smart devices
smart windows
Sodium-ion batteries (SIBs)
Solar cells
Solar cells
solar cells
solar cells
solar cells
Solar cells
solar cells
Solar cells
Solar cells
Solar cells
solar cells
solar cells
solar cells
Solar cells
solar cells
Solar cells
solar cells
Solar cells
Solar cells
solar cells
solar cells
solar cells
Solar cells
solar cells
Solar cells
solar cells
Solar cells
solar cells
Solar Cells
Solar cells
solar cells
solar cells
Solar cells
Solar cells
Solar cells
Solar cells
Solar cells
solar cells
solar cells
solar cells
Solar cells
solar cells
Solar cells
Solar cells
Solar cells
solar cells
Solar cells
solar cells
solar cells
solar cells
solar cells
solar cells
solar cells
Solar cells
Solar cells
Solar cells
Solar cells
Solar cells
Solar cells
solid-oxide fuel cells
solid-state cooling devices
solid-state cooling devices
Solid-state refrigeration
solid-state refrigeration
Spin-optoelectronic devices
spin-polarized charge transport
Spintronic applications
Spintronic devices
Spintronic devices
spintronic devices
spintronic devices
Spintronic devices
Spintronic devices
Spintronic devices
Spintronic devices
Spintronic devices
Spintronic devices
Spintronic devices
Spintronic devices
light emitting diodes
supercapacitors
switchable dielectric field
light emitting diodes
thin-film wave guides
third-generation photovoltaic cells
ultrafast photonics
ferroelectric memories
Ultralow power devices
sensors
sensors
ferroelectric devices
ferroelectric devices
ferroelectric memories
UV photodetection
UV photodetectors
Valleytronic devices
ferroelectric memories
X-ray detection
X-ray detection

## Statistics
Application | Count
ferroelectric memories | 124
solar cells | 99
optoelectronic devices | 52
sensors | 46
spintronic devices | 32
light emitting diodes | 32
photodetectors | 26
energy harvesting devices | 20
photocatalysts | 19
actuators | 18
ferroelectric tunnel junctions | 18
ferroelectric devices | 14
lasers | 11
data storage | 8
photovoltaics | 7
flexible electronics | 6
electronic devices | 6
information storage | 6
capacitors | 6
field-effect transistors | 6
nanogenerators | 6
nanoelectronics | 6
artificial synapses | 5
flexible devices | 4
nonlinear optical devices | 4
electromechanical devices | 4
photovoltaic applications | 4
piezoelectric sensors | 4
x-ray detectors | 4
mems | 3
neuromorphic devices | 3
optoelectronic applications | 3
soft robotics | 3
temperature sensors | 3
thermoelectrics | 3
energy storage devices | 3
electronics | 3
photovoltaic devices | 3
biomedical devices | 3
x-ray detection | 2
optoelectronic device applications | 2
logic devices | 2
self-powered photodetection | 2
flexible electronic devices | 2
nanoelectronic devices | 2
piezoelectric devices | 2
memristors | 2
flexible piezoelectric sensors | 2
water splitting | 2
light-emitting devices | 2
photoelectric applications | 2
bioimaging | 2
spintronic applications | 2
photovoltaic cells | 2
storage devices | 2
nanosensors | 2
phototransistors | 2
field-effect transistors (fets) | 2
microelectromechanical systems (mems) | 2
ferroelectric photovoltaics | 2
ferroelectric field effect transistors | 2
electrocaloric refrigeration | 2
energy conversion devices | 2
nanoscale electronic devices | 2
self-powered photodetectors | 2
light emitting devices | 2
energy harvesters | 2
nonlinear optics | 2
energy storage | 2
scintillators | 2
dielectric switches | 2
valleytronic devices | 2
electrocaloric devices | 2
solid-state refrigeration | 2
solid-state cooling devices | 2
pressure sensors | 2
photoelectric devices | 2
vibration monitoring | 1
ultrasound imaging | 1
vdw heterostructure devices | 1
wearable devices | 1
vertical ferroelectric diodes | 1
wearable electronic devices | 1
weight detection | 1
vdw heterostructures | 1
wearable electronics | 1
binary data storage media | 1
and pressure | 1
broadband photodetector | 1
electric-field control of magnetization direction in 2d perovskite oxides | 1
electric and magnetic data storage devices | 1
dual-band photodetectors | 1
domain-wall based electronics | 1
dielectric heating | 1
data storages | 1
capsule-like magnetic suspension sensor | 1
broadband self-driven photodetection | 1
biosensors | 1
γ-ray detectors | 1
biophotonics | 1
biodegradable and biocompatible piezoelectric devices | 1
tuneable electric and magnetic field sensors | 1
barocaloric applications | 1
advanced pulsed power capacitor applications | 1
2d ferroelectric field-effect transistors | 1
2d electron gas formation | 1
2d dielectric capacitors | 1
ultrafast wavefront control | 1
thermoelectric conversion | 1
transport properties | 1
small-scale mobile platforms | 1
spectrum-sensitive photodetectors | 1
sound or shock absorption coatings | 1
solid-state actuators | 1
solid oxide fuel cells | 1
solar modules | 1
solar energy conversion | 1
autonomous power systems | 1
smart textiles | 1
smart photovoltaic windows | 1
signal processing | 1
spin logic devices | 1
short-range wireless terahertz communications | 1
sensors for gas | 1
sensor technology | 1
batteries | 1
semiconductor devices | 1
semiconducting applications | 1
self-powered devices | 1
self-driving high-speed photonic devices | 1
selfadaptive vibration damping materials | 1
spin fets | 1
spin valves | 1
transport devices | 1
asymmetric photosynthesis | 1
transistors | 1
transformation optics | 1
topological transistors | 1
thz radiation | 1
thz devices | 1
angle-sensors photodetectors | 1
thermoelectric devices | 1
electromechanical actuators | 1
thermodielectric power converters | 1
temperature | 1
spr sensors | 1
telecommunication | 1
synaptic devices | 1
switchable rectifiers | 1
surface acoustic wave devices | 1
superconductors | 1
superconductivity | 1
superconducting quantum interference devices (squids) | 1
sub-bandgap photodetection | 1
strain sensors | 1
electrocatalysis | 1
ferroelectric information storage | 1
electrooptical modulators | 1
energy conversion | 1
polycrystalline forms | 1
polarizing optics | 1
polarized-light detection in solar-blind ultraviolet region | 1
polarized-light detection | 1
polarized light detection | 1
polarization-sensitive photodetectors | 1
polarization photodetectors | 1
piezofield effect transistors | 1
piezoelectric nanogenerators (pengs) | 1
piezoelectric nanogenerators | 1
piezoelectric nanogenerator | 1
piezoelectric mems | 1
piezoelectric energy harvesters | 1
piezoelectric applications | 1
photovoltaic energy conversion | 1
photovoltaic effect in ferroelectric domain walls | 1
photoelectrochemical water splitting | 1
photoelectrochemical immunoassay for prostate-specific antigen detection | 1
passive x-ray detection | 1
optoelectronic detectors | 1
optoelectronic detection devices | 1
potential devices through [111] epitaxy | 1
rectifying junctions | 1
resistive data storage devices | 1
spin-optoelectronic devices | 1
uv photodetectors | 1
uv photodetection | 1
ultralow power devices | 1
ultrafast photonics | 1
third-generation photovoltaic cells | 1
thin-film wave guides | 1
switchable dielectric field | 1
supercapacitors | 1
spin-polarized charge transport | 1
solid-oxide fuel cells | 1
room-temperature electrocaloric cooling | 1
sodium-ion batteries (sibs) | 1
smart windows | 1
smart devices | 1
si dram trenching | 1
sensors applications | 1
semiconductor photodetectors | 1
self-powered wearable electronics | 1
self-powered ultraviolet photodetectors | 1
room-temperature multiferroic materials | 1
optoelectronic | 1
optical switch | 1
optical interconnects | 1
gas capture | 1
high-performance piezoelectric materials | 1
high-performance photodetectors | 1
high-performance optoelectronic devices | 1
high-mobility electronics | 1
high-density capacitors | 1
high temperature piezoelectric devices | 1
high speed electronic devices | 1
high power energy storage applications | 1
high energy density storage devices | 1
fram | 1
high-temperature capacitors | 1
flexible photodetectors | 1
flexible nanoelectromechanical systems | 1
ferroelectric-based photovoltaics | 1
ferroelectric field-effect transistors (fe-fets) | 1
ferroelectric field-effect transistors | 1
ferroelectric field effect devices | 1
environmentally friendly non-toxic material | 1
energy-harvesting devices | 1
energy scavenging | 1
high-precision ceramic actuators | 1
hot-carrier-based optoelectronic devices | 1
nonvolatile sensors | 1
nanoelectromechanical devices | 1
non-volatile logic gates | 1
nonlinear optical converter | 1
next-generation functional devices | 1
neuromorphic computing systems | 1
nanoscopic imaging | 1
nanoscale flexible electromechanical devices | 1
nanoscale electromechanical energy conversions | 1
nanoscale devices | 1
nano-electromechanical systems | 1
multifunctional nanoelectronic devices | 1
information encryption | 1
multiferroics | 1
multiferroic multilayers | 1
medical implants | 1
magnetoelectric functionality | 1
magnetic reading + electrical writing | 1
low-power logic | 1
li-ion batteries | 1
laser-frequency upconversion | 1
integrated ferroelectric applications | 1
selective catalytic reduction | 1
dram capacitors | 1
scanning microscopes | 1
micro-fluidic transport | 1
linearly polarized light photodetection | 1
light-harvesting devices | 1
light sensors | 1
light emitting diode | 1
coincidence detection | 1
lead-free nanoactuator | 1
color filters | 1
laser devices | 1
laser beam modulators | 1
ion migration and hysteresis investigation | 1
integrating amplifiers | 1
ink-jet printers | 1
infrared sensors | 1
compounds | 1
industrial sensors | 1
indentation or shear resistant materials | 1
hydrogen generation | 1
hydrogen evolution reaction of water splitting | 1
hybrid photodetectors | 1
humidity | 1
data communication | 1
lithography | 1
logic | 1
logical switching devices | 1
medical applications | 1
micro-electromechanical systems (mems) | 1
microelectromechanical systems | 1
micro actuators | 1
mfis-fets | 1
mems applications | 1
cmos process compatibility | 1
memristive devices | 1
medical imaging | 1
medical artery dilators | 1
mechanical sensors | 1
low power dissipation nanoelectronics | 1
mechanical actuator | 1
me spintronic devices | 1
management of light in photovoltaic cells | 1
magnetoelectric effects | 1
magnetoelectric devices | 1
magnetic sensors/switch | 1
luminescent solar concentrators | 1
luminescent materials | 1
low voltage switching | 1
holographic storage systems | 1
high-temperature sensors | 1
high-temperature piezoelectric materials | 1
exploration of physical effects and functionalities | 1
field-effect transistor | 1
field effect transistors (fets) | 1
field effect transistors | 1
ferroelectric-based photovoltaic cells | 1
ferroelectric polarization analysis | 1
dielectric capacitors | 1
feram | 1
fefet | 1
facet orientation identification | 1
environmentally friendly piezoelectric devices | 1
field-effect transistors (fet) | 1
environmental applications | 1
energy utilization | 1
display technology | 1
electrostatic energy storage | 1
electrophotography | 1
displays | 1
electromechanical transformation | 1
dissipationless transistors | 1
electrocatalysts | 1
device applications | 1
detectors | 1
high-temperature electronic devices | 1
h2 storage | 1
high-temperature electronic applications | 1
high-temperature ceramic capacitors | 1
high-performance capacitors | 1
high temperature switchable material | 1
high k-dielectric capacitors | 1
high frequency applications | 1
high energy storage applications | 1
high density capacitors | 1
heterogeneous catalysis | 1
graphene-based electronics | 1
flexible electronic applications | 1
gate dielectrics | 1
gas sensors | 1
fuel injection actuators | 1
fuel cells | 1
force amplifiers | 1
flexoelectric devices | 1
flexible photonics | 1
flexible energy generators | 1
data-storage devices | 1
microelectronics | 1
micromechanical applications | 1
reprogrammable electronics | 1
micromechanical manipulation elements | 1
bio-imaging | 1
photovoltaic | 1
photonic devices | 1
photoinduced effect of photovoltaics | 1
photoelectronic and photovoltaic devices | 1
photoelectrochemical water-splitting | 1
photo-detectors | 1
biological probe | 1
biomechanical applications | 1
ph value | 1
perovskite-based ferroelectrics | 1
perovskite light emitting diodes | 1
oxygen separation membranes | 1
oxide ion conductors | 1
opto-electronic switches | 1
optoelectronic sensor | 1
optoelectronic elements | 1
biomedical field | 1
optical waveguides | 1
optical logic gates | 1
optical isolator for unpolarized light | 1
active devices | 1
piezo- or pyro- sensor | 1
piezoactuators | 1
power generators | 1
remote sensors | 1
reconfigurable nanodevices | 1
random access mass storage devices | 1
quantum electronic devices | 1
quantum devices | 1
pyroelectric sensors | 1
pyroelectric devices | 1
pv materials | 1
programmable shape morphing devices | 1
polarization-sensitive photodetection | 1
piezocatalysis | 1
polarization-based optoelectronic devices | 1
piezotronics | 1
piezotronic devices | 1
piezo-response materials | 1
piezoelectric-catalysis | 1
piezoelectric syringes for drug delivery | 1
biocompatible transducer | 1
piezoelectric nanogenerators (peng) | 1
piezoelectric actuators | 1
optical data storage | 1
optical components | 1
optical communication | 1
multienergy harvester | 1
multilayer ceramic capacitors | 1
multi-functional sensor | 1
multifunctional sensors devices | 1
multifunctional resistive switches | 1
multifunctional nanodevices | 1
multiferroic materials | 1
multiferroic layered heterostructures | 1
multiferroic junctions | 1
multiferroic devices | 1
multicolor imaging technology | 1
multisource energy harvester | 1
molecular switches | 1
molecular electronics | 1
miniaturized electronics | 1
miniaturized devices | 1
miniature film capacitors | 1
military field | 1
microwave technology | 1
microwave devices | 1
microstructured piezo devices | 1
multilevel logic devices | 1
nanoactuators | 1
on-chip scanning probe microscopes | 1
nems devices | 1
novel circuits | 1
nonvolatile logic devices | 1
nonlinear optical switching | 1
nonlinear optical switches | 1
biomedical sensors | 1
non-linear optic devices | 1
next generation transistors | 1
neuromorphic sensors | 1
catalysis | 1
negative capacitors | 1
nanodevices | 1
negative capacitance fets | 1
negative capacitance applications | 1
near-infrared detection | 1
nc-fets | 1
nanoscale photovoltaics | 1
catalysts | 1
nanopositioning | 1
chiller applications | 1
cmos beol integration | 1
pv | 1

## organic
ID | Material Name | Chemical Formula | Material Type | Crystal Structure | Space Group | Band Gap | Curie Temperature (Tc) | Tc Unit | Tc Measurement Method | Spontaneous Polarization | Polarization Unit | Polarization Conditions | Measurement Method (Polarization) | Polarization Notes | Synthesis Method | Precursors | Atmosphere | Substrate | Equipment | Dielectric Constant | Characterization Techniques | Applications | Dataset Source
5 | [NMe4]Ca[N3]3 | [NMe4]Ca[N3]3 | molecular perovskite | tetragonal | P4/nmm | [17 empty] | Phys. Chem. Chem. Phys., 2016, DOI: 10.1039/C6CP05730F
7 | (4,4-DFHHA)2PbI4 | (C6H10F2N)2PbI4 | ferroelectric | 2D layered perovskite | P21 | 2.32 eV | 454 | K | DSC and SHG measurements | 1.1 | μC/cm² | Room temperature | PFM and double-wave method | Multiaxial ferroelectricity observed. | Slow evaporation | 4,4-DFHHA chloride, PbI2 |  | Indium-doped tin oxide (ITO) glass |  |  | Single crystal X-ray diffraction, IR spectroscopy, DSC, SHG, PXRD, P-E hysteresis loop, PFM | Solar cells | Journal of the American Chemical Society
8 | TMPDAPbBr4 | TMPDAPbBr4 | 2D perovskite | monoclinic | P21/m | 2.93 eV | [8 empty] | temperature-lowering crystallization | Pb(Ac)2·3H2O, N,N,N',N'-tetramethyl-1,4-phenylenediamine |  |  |  | 13.20 | Single-crystal X-ray diffraction (SCXRD), Powder X-ray diffraction (PXRD), UV-vis-NIR spectrophotometry, Steady-state photoluminescence, Temperature-dependent photoluminescence, Photoluminescence quantum yields (PLQYs), Time-resolved photoluminescence (TRPL), Dielectric constant measurement, I-V characteristic curves, Density functional theory (DFT) calculations |  | Chem. Mater. 2021, 33, 4456−4464
10 | (C4H9NH3)2PbI4/(C4H9NH3)2(CH3NH3)Pb2I7 | (C4H9NH3)2PbI4/(C4H9NH3)2(CH3NH3)Pb2I7 | 2D perovskite heterostructure | [11 empty] | solution method | PbO, HI, H3PO2, MAI | air with 50% relative humidity |  |  |  | X-ray diffraction, photoluminescence spectroscopy, reflection spectroscopy, scanning electron microscopy | dual-band photodetectors, multicolor imaging technology | ACSNANO
13 | layered 2D perovskite single crystals | (BA)2(MA)n-1PbnI3n+1 | Ruddlesden-Popper hybrid perovskite |  |  | 2.17 eV | [8 empty] | solution-processed fabrication | butylammonium iodide (BAI), methylammonium iodide (MAI) | N2 gas | glass coverslips |  |  | photoluminescence imaging, X-ray diffraction, UV-vis absorption spectra | optoelectronic devices, photovoltaic applications | J. Phys. Chem. Lett., DOI: 10.1021/acs.jpclett.9b01193
18 | PMN-PT | [Pb(Mg_{1/3}Nb_{2/3})O_3]_{0.675}(PbTiO_3)_{0.325} | piezoelectric | monoclinic | Cm | [7 empty] | in situ high-energy synchrotron x-ray diffraction (SXRD) | Electric-field-driven continuous polarization rotation observed. | solid-state reaction | [5 empty] | in situ high-energy synchrotron x-ray diffraction (SXRD), Rietveld refinement | electromechanical devices | PhysRevLett.119.017601
25 | (EA)2(MA)2Pb3Cl10 | (CH3CH2NH3)2(CH3NH3)2Pb3Cl10 | hybrid perovskite ferroelectric | 2D trilayered perovskite | cmc21 | 3.35 eV | 390 | K | temperature-dependent dielectric measurements and DSC | 1.9 | μC/cm² | Measured along c-axis at 300 K | polarization-electric field hysteresis loops | Higher than some hybrid perovskite ferroelectrics | temperature cooling method | MAPbCl3 |  |  |  |  | single-crystal X-ray diffraction, DSC, temperature-dependent dielectric measurements, polarization-electric field hysteresis loops, optical absorption spectroscopy, photoluminescence spectroscopy, density functional theory (DFT) | polarized-light detection in solar-blind ultraviolet region | Angewandte Chemie
29 | (BA)2MAPb2I7 | (CH3(CH2)3NH3)2(CH3NH3)Pb2I7 | 2D organic-inorganic perovskite | Ruddlesden-Popper structure | Pna21 | 2.12 eV | [11 empty] | sapphire |  |  | time-resolved circular dichroism, x-ray diffraction | spintronics, optoelectronics | APL Mater. 7, 081116 (2019); https://doi.org/10.1063/1.5099352
30 | CPA | [C3H5NH3]2[CdCl4] | organic-inorganic hybrid phase transition compound | layered perovskite | P21/c | 5.20 eV | 273 | K | DSC | [5 empty] | temperature lowering method | cadmium carbonate, cyclopropylamine |  |  |  | 12.3 to 10.6 | Powder X-ray Diffraction (PXRD), Differential Scanning Calorimetry (DSC), Thermogravimetric-differential scanning calorimetry (TG-DSC), Dielectric measurements, Ultraviolet-visible Spectrometry, Single-crystal X-ray diffraction, Computational methods (DFT) | switchable dielectric field, information storage, data communication, signal processing, memory devices | Journal of Materials Chemistry C, DOI: 10.1039/C8TC03517B
32 | Diisopropylammonium Bromide | C6H16BrN | Molecular Ferroelectric Crystal | Monoclinic | P21 |  | 426 | K | Differential Scanning Calorimetry (DSC) | 23 | μC/cm² | Measured using a pyroelectric technique. | Sawyer-Tower circuit | First-order phase transition observed. | Slow evaporation of aqueous solution | Diisopropylammonium Bromide |  |  |  | 1608 | X-ray diffraction (XRD), Differential Scanning Calorimetry (DSC), Piezoresponse Force Microscopy (PFM) | Sensing, Actuation, Data storage, Electro-optics, Molecular electronics, Flexible electronics | Science 339, 425 (2013); DOI: 10.1126/science.1229675
34 | CH3NH3PbI3 | CH3NH3PbI3 | Perovskite | Tetragonal | I4/mcm | [7 empty] | Piezoforce Microscopy (PFM) | Reversible switching of ferroelectric domains observed. | Successive Spin-Coating/Annealing (SSCA) | MAI, PbI2 |  |  |  | 1000 | Piezoforce Microscopy (PFM), X-ray Diffraction (XRD), Scanning Electron Microscopy (SEM), Atomic Force Microscopy (AFM) | Photovoltaics | http://pubs.acs.org
42 | (i-BA)2CsPb2Br7 | (C4H12N)2CsPb2Br7 | antiferroelectric | orthorhombic | Pmnb |  | 353 | K | temperature dependence of the dielectric constant | 0 | μC/cm² | antiferroelectric state | P-E hysteresis loops | Double hysteresis loops observed | temperature-cooling method | CsPb2Br7 |  |  |  |  | powder X-ray diffraction, single-crystal structural analysis, DSC, dielectric measurements | energy storage devices | J. Am. Chem. Soc., DOI: 10.1021/jacs.8b13827
51 | Methylammonium lead iodide | CH3NH3PbI3 | Hybrid perovskite | [9 empty] | Band excitation contact Kelvin probe force microscopy (BE-cKPFM) | Absence of ferroelectric polarization switching observed. | Spin casting followed by thermal annealing | PbI2, MAI |  |  |  |  | Band excitation piezoresponse force microscopy (BE-PFM), Band excitation contact Kelvin probe force microscopy (BE-cKPFM) | Optoelectronic devices | Appl. Phys. Lett. 113, 072102 (2018); doi: 10.1063/1.5041256
53 | Lead Halide Perovskites | APbX3 | Perovskite | [10 empty] | Ferroelectric-like local ordering of large polarons in LHPs. | [5 empty] | 4 to 84 | Transient absorption spectroscopy, Time-resolved photoluminescence, Time-resolved photoemission spectroscopy | Solar cells
55 | [ ( BA ) _ { 0.94 } ( F _ { 3 } EA ) _ { 0.06 } ] _ { 2 } ( MA ) _ { 3 } Pb _ { 4 } I _ { 13 } | [ ( C4H9NH3 ) _ { 0.94 } ( C2H4F3NH3 ) _ { 0.06 } ] _ { 2 } ( CH3NH3 ) _ { 3 } Pb _ { 4 } I _ { 13 } | Layered 2D organic–inorganic halide perovskite |  |  | 1.64 eV | [8 empty] | Hot-casting method | N,N-dimethylformamide, Chlorobenzene, n-butylamine, Methylamine ethanol solution, 2,2,2-Trifluoroethylamine hydrochloride, PbI2, Hydrogen iodide | N2 | ITO |  |  | X-ray diffraction (XRD), Scanning electron microscope (SEM), Photoluminescence (PL), Transient photovoltage decay (TPV), Transient photocurrent decay (TPC), Electrochemical impedance spectroscopy (EIS) | Solar cells, Optoelectronic applications | Wiley Online Library
60 | CH3NH3PbI3-xClx | CH3NH3PbI3-xClx | perovskite | [9 empty] | P-E loops | Ferroelectric polarization confirmed after J-V scans and storage. | EEF-assisted annealing | PbCl2, CH3NH3I |  | ITO-coated glass | rotary evaporator, hot plate | 28.23 | SEM, XRD, UV/vis spectrophotometer, EIS, Mott-Schottky capacitance analysis, P-E loops, KPFM | solar cells | Journal of Materials Chemistry A, DOI: 10.1039/C7TA08204E
62 | Phenylmethylammonium lead chloride | PMA2PbCl4 | Hybrid metal halide perovskite | Layered perovskite |  | 3.65 eV | 438 | K | [5 empty] | Inherent polarization due to noncentrosymmetric structure. | Temperature lowering method | Phenylmethylammonium chloride (PMACl), PbCl2 |  |  |  |  | Angle-resolved Raman spectroscopy, Powder X-ray diffraction, Single crystal X-ray diffraction, Ellipsometry, Density Functional Theory | Polarizing optics, Electro-optic modulation | Wiley Online Library
63 | Ruddlesden-Popper perovskite | (C4H9NH3)2(CH3NH3)3Pb4I13 | 2D perovskite |  |  | 2.1 eV | [8 empty] | temperature-programmed crystallization | PbO, BAI, MAI | Ar-filled glove box |  |  |  | scanning tunneling microscopy (STM), scanning tunneling spectroscopy (STS), atomic force microscopy (AFM), Kelvin probe force microscopy (KPFM), femtosecond pump-probe spectroscopy, spectroscopic ellipsometry, photoemission spectroscopy | optoelectronics, field-effect transistors (FET), photodetectors | Nature Communications
67 | Chiral 2D OIHPs | MBA2PbI4(1-x)Br4x | Organic-Inorganic Hybrid Perovskite |  | P212121 | [9 empty] | Nanoconfined growth | Organic amine, Hydroiodic acid | Vacuum | AAO template |  |  | XRD, CD spectroscopy, PL spectroscopy, FE-SEM | Spintronic devices, Polarization-based optoelectronic devices | Nature Communications
69 | (3-Ammoniopyrrolidinium)RbBr3 | (AP)RbBr3 | molecular perovskite ferroelectric | 3D framework of corner-sharing RbBr6 octahedra | Ia |  | 440 | K | DSC measurement | 3.0 | μC/cm² | Calculated using point charge model. | Sawyer-Tower circuit | Remnant polarization measured at 2.3 μC/cm². | Evaporation of aqueous solution | organic ammonium, RbBr |  |  |  |  | DSC, Sawyer-Tower circuit, piezoresponse force microscopy (PFM) | polycrystalline forms, microelectronics, telecommunication | J. Am. Chem. Soc., DOI: 10.1021/jacs.7b00492
70 | MAPbI3 | MAPbI3 | perovskite | [17 empty] | Conductive Atomic Force Microscopy (C-AFM), Photoluminescence analysis, Scanning Electron Microscopy (SEM) | Perovskite solar cells, Electronic transport behavior, Ion migration and hysteresis investigation, Ferroelectric polarization analysis, Facet orientation identification
75 | (PEA)2MA3Pb4I13 | (PEA)2MA3Pb4I13 | 2D Ruddlesden–Popper perovskite | orthorhombic | [10 empty] | one-step spin-coating | PEA, MA |  |  |  |  | XRD, GIWAXS, FE-SEM, PL spectroscopy, TA spectroscopy | solar cells | DOI: 10.1039/c8ta09146c
76 | (R)-3-(fluoropyrrolidinium) MnBr3 | MnBr3 | organic-inorganic perovskite ferroelectric | hexagonal perovskite | P21 |  | 273 | K | DSC measurement | 4.5 | μC/cm² | Measured at 223 K | Double-wave method (DWM) | Comparable spontaneous polarization with PVDF, smaller coercive field than PVDF. | Slow evaporation | MnBr2·4H2O, (S)- and (R)-3-(fluoropyrrolidinium) hydrochloride |  |  |  |  | DSC, dielectric measurements, VCD, SHG, single crystal X-ray diffraction, ferroelectric measurements | optoelectronic devices, 3D optical displays, information storage, molecular switches, asymmetric photosynthesis, biological probe, spintronic devices | J. Am. Chem. Soc., DOI: 10.1021/jacs.9b13291
76 | (S)-3-(fluoropyrrolidinium) MnBr3 | MnBr3 | organic-inorganic perovskite ferroelectric | hexagonal perovskite | P21 |  | 273 | K | DSC measurement | 4.8 | μC/cm² | Measured at 223 K | Double-wave method (DWM) | Comparable spontaneous polarization with PVDF, smaller coercive field than PVDF. | Slow evaporation | MnBr2·4H2O, (S)- and (R)-3-(fluoropyrrolidinium) hydrochloride |  |  |  |  | DSC, dielectric measurements, VCD, SHG, single crystal X-ray diffraction, ferroelectric measurements | optoelectronic devices, 3D optical displays, information storage, molecular switches, asymmetric photosynthesis, biological probe, spintronic devices | J. Am. Chem. Soc., DOI: 10.1021/jacs.9b13291
85 | 2D Ruddlesden-Popper perovskite | (BA)2(MA)n-1PbnI3n+1 | halide perovskite |  |  | 2.40 eV | [14 empty] | time-domain density functional theory, non-adiabatic molecular dynamics | solar cells, light emitting diodes, THz devices, piezo-response materials | J. Am. Chem. Soc., DOI: 10.1021/jacs.9b06046
86 | PEA2PbI4 | C6H5CH2CH2NH3PbI4 | 2D layered metal-halide perovskite | Ruddlesden-Popper |  | 2.9 eV | [8 empty] | Solution processing | PbI2, PEAI | N2-filled glovebox | Glass |  |  | X-ray diffraction, UV-vis optical absorption, Ultrafast spectroscopy | Photovoltaics, Light emitting diodes | Nature Communications
87 | 2D Organic-Inorganic Halide Perovskites | R2PbX4 | Hybrid organic-inorganic perovskite | [17 empty] | Transient absorption spectroscopy, Time-resolved photoluminescence spectroscopy, Two-dimensional infrared spectroscopy | Lasers, LEDs, Photodetectors, Photovoltaic cells, Luminescent solar concentrators | MIT Libraries DSpace@MIT
88 | 2D Ruddlesden-Popper perovskite | (C6H5(CH2)2NH3)2PbI4 | perovskite | octahedral |  | 2.4 eV | [8 empty] | solution-processed spin-coating | Phenethylammonium iodide (PEAI), Lead (II) iodide | N2-filled glove box | z-cut quartz substrate | Bruker AXS (D8 Advance) XRD, Bruker AFM, Shimadzu UV-3600 spectrophotometer |  | X-ray diffraction (XRD), UV-vis absorption spectrum, Atomic force microscopy (AFM), Time-resolved THz spectroscopy (TRTS) | ultrafast photonics, flexible photonics, ultrafast wavefront control, short-range wireless terahertz communications | Sci Adv 6 (8), eaax8821. DOI: 10.1126/sciadv.aax8821
89 | (BA)2(MHy)2Pb3Br10 | (C4H9NH3)2(CH3NH2NH2)2Pb3Br10 | 2D bromide perovskite | monoclinic | Cc | 1.21 eV | [8 empty] | solution method | PbBr2, methylhydrazine, butylamine |  |  |  |  | X-ray diffraction, DSC, DFT calculations, Raman spectroscopy |  | Expanding the Cage of 2D Bromide Perovskites by Large A-Site Cations
91 | R-CYHEAPbI3/S-CYHEAPbI3 | C8H15NH2PbI3 | chiral switchable photovoltaic ferroelectric 1D perovskite | 1D perovskite | P21 |  | 373 | K | temperature-dependent synchrotron XRD and DSC | 1.2 | μC/cm² | Room temperature, obtained by integration of pyroelectric current. | double-wave technique | Polarization endurance and retention results are shown in supplementary materials. | solution method and chemical vapor deposition (CVD) | Lead iodine (PbI2), R-CYHEA/S-CYHEA, Hydriodic acid aqueous solution (HI) |  | Mica (SPI Grade V-5) for CVD method | Extech 48VFL13 PID controller for CVD, Headway Manual Spin Coater for thin films |  | NMR, FTIR, Raman spectroscopy, XRD, TD-SHG, DSC, pyroelectric tests, CD spectroscopy, DFT calculations |  | Sci Adv 6 (9), eaay4213. DOI: 10.1126/sciadv.aay4213
93 | (allyammonium)2(ethylammonium) Pb3Br10 | (C4H9NH3)2(CH3NH3)2Pb3Br10 | 2D trilayered hybrid perovskite ferroelectric | 2D trilayered perovskite | cmc21 | 2.71 eV | 378 | K | Differential scanning calorimetry |  |  |  | Variable rectangular polarization-electric field hysteresis loops | Polarization along the c-axis; symmetry-breaking indicates biaxial ferroelectricity. | Temperature cooling process | HBr solution |  |  |  |  | Powder X-ray diffraction, Single crystal X-ray diffraction, Differential scanning calorimetry | Polarized light detection, Optoelectronic elements | Angewandte Chemie
94 | (GA)(MA)PbI4 | (C(NH2)3)2PbI4 | mixed perovskite | corrugated 2D layers | P21/n | 1.84 - 2.35 eV | [8 empty] | solution processing | PbO, guanidinium iodide | nitrogen |  |  |  | X-ray diffraction, UV-visible spectroscopy, photoluminescence, UPS, SEM | solar cells | rsc.li/crystengcomm
95 | (C6H5CH2NH3)2CsPb2Br7 | (C6H5CH2NH3)2CsPb2Br7 | layered hybrid perovskite ferroelectric | Ruddlesden–Popper layered perovskite | Cmc21 | 2.62 eV | 425 | K | variable temperature single crystal diffraction | 6.5 | μC/cm² | at 346 K | polarization versus electric field hysteresis loops | No significant fatigue after 10^8 polarity switching cycles | temperature-lowering method | benzylamine, CsBr, PbBr2 |  |  |  |  | powder X-ray diffraction, single-crystal X-ray diffraction, differential scanning calorimetry, dielectric constant measurement, polarization versus electric field hysteresis loops | photovoltaic non-volatile memories
96 | N-methylpyrrolidinium) Sb2Br9 | C15H36Br9N3Sb2 | lead-free semiconducting hybrid ferroelectric | trigonal | R3c | 2.76 eV | 322 | K | DSC and SHG | 7.6 | μC/cm² | room temperature | ferroelectric hysteresis loops | Among the highest values for hybrid ferroelectrics | aqueous solution synthesis | SbBr3, N-methylpyrrolidinium bromide |  |  | powder X-ray diffraction | 10–16 | powder X-ray diffraction, DSC, SHG, UV/Vis optical diffuse reflectance, density functional theory | UV photodetection
97 | Bis(Pyrrolidinium) Pentachloroantimonate(III) | (C4H8NH2)2[SbCl5] | organic-inorganic hybrid ferroelectric | Orthorhombic, Monoclinic | Pnma |  | 252 | K | Dielectric spectroscopy |  |  |  | P-E hysteresis loops | Single hysteresis loop observed at 217 K | Slow evaporation | Pyrrolidine, Antimony(III) oxide |  |  |  | 30 | Single-crystal x-ray diffraction, Dielectric spectroscopy, Proton magnetic resonance (1H NMR), Differential Scanning Calorimetry (DSC), Thermogravimetric Analysis (TGA), Differential Thermal Analysis (DTA) |  | Journal of Materials Chemistry C, DOI: 10.1039/C9TC02849H
100 | Methylammonium Lead Iodide Perovskite | MAPbI3 | Perovskite | [9 empty] | PFM | No ferroelectric switching observed in PFM phase. |  |  |  | ITO |  |  | PFM, XRD, UV-vis spectroscopy
104 | (DF-CBA)2CuCl4 | (C4H6F2N)2CuCl4 | lead-free halide perovskite | 2D Ruddlesden-Popper phase | Cc | 2.43 eV | 380 | K | differential scanning calorimetry (DSC) |  |  |  | P-E hysteresis loop | Multiaxial ferroelectricity with 8 polarization directions | solution processing | [DF-CBA]Cl, CuCl2 |  | glass |  |  | X-ray diffraction (XRD), UV-vis-NIR spectroscopy, P-E hysteresis loop, piezoresponse force microscopy (PFM), ultraviolet photoemission spectroscopy (UPS), Kelvin probe force microscope (KPFM) | capsule-like magnetic suspension sensor, vibration monitoring, weight detection, energy harvesting from human motions and water waves | Advanced Materials, 35(31), e2302815
106 | κ-(BEDT-TTF)2Cu[N(CN)2]Cl | (BEDT-TTF)2Cu[N(CN)2]Cl | organic charge-transfer salt | κ-phase |  |  | 25 | K | dielectric spectroscopy |  |  |  | PUND measurements | Indications of ferroelectricity with simultaneous antiferromagnetic order. | [6 empty] | dielectric spectroscopy, PUND measurements, SQUID magnetometry, inelastic neutron scattering |  | Springer Nature
108 | Hexamethylenetetramine-based Molecular Perovskite | (hmtaH2)(NH4)Br3 | molecular ferroelectric | perovskite-type | Pma2 |  | >400 | K | pyroelectric current measurement |  |  |  | P-E hysteresis loops | Polarization inversion due to rotation of hmtaH2 unit | Mixing hexamethylenetetramine and hydrobromic acid | hexamethylenetetramine, hydrobromic acid |  |  | powder X-ray diffractometry |  | powder X-ray diffractometry, elemental CHN analysis, thermogravimetric analysis, differential scanning calorimetry, temperature controlled GC-MS, variable-temperature powder XRD |  | Angew. Chem. Int. Ed. 10.1002/anie.201905087
111 | Methylammonium lead triiodide | CH3NH3PbI3 | Organometal halide perovskite | Orthorhombic |  | 1.58 eV |  |  |  | 120000 | μC/cm² | Calculated using Berry phase calculations | Density functional theory (DFT) calculations | Polarization mostly along the x-axis with a small component along the z-axis. |  |  |  |  | QUANTUM-ESPRESSO package |  | Density functional theory, Berry phase calculations, Piezoresponse force microscopy | Photovoltaic devices, Solar cells | J. Phys. Chem. Lett., DOI: 10.1021/jz502666j
115 | Methylammonium Lead Iodide Perovskite | MAPbI3 | Ferroelectric Perovskite | Tetragonal | [8 empty] | Piezoresponse Force Microscopy (PFM) | Alternating polarized domains observed; minor polarization hysteresis noted. | Solution deposition with solvent-annealing | Lead iodide (PbI2), Methylammonium iodide (MAI), Methylammonium chloride (MACl) | Nitrogen | Indium tin oxide (ITO) glass |  |  | Piezoresponse Force Microscopy (PFM), Photo-conductive Atomic Force Microscopy (pcAFM), Kelvin Probe Force Microscopy (KPFM) | Solar cells | Energy & Environmental Science, DOI: 10.1039/C7EE00420F
133 | (Pyrrolidinium)3[Sb2Cl9] | C12H30Cl9N3Sb2 | Organic Inorganic Hybrid | Trigonal, Monoclinic | R3m |  | 241 | K | DSC | 0.7 | μC/cm² | Phase II | P-E hysteresis loop | Enhanced conductivity phenomena over phase I prevented detection of hysteresis loop. | Slow evaporation | Pyrrolidine, Antimony(III) oxide |  |  |  | 80 to 115 | Single-crystal X-ray diffraction, Dielectric spectroscopy, DSC, SHG measurements, NMR |  | Chem. Mater., DOI: 10.1021/acs.chemmater.8b00962
135 | (AMP)PbI4 | (AMP)PbI4 | Hybrid Organic-Inorganic Perovskite | Monoclinic | Pc | 2.38 eV | 352 | K | Differential Scanning Calorimetry (DSC) and Second Harmonic Generation (SHG) |  |  |  | Piezoresponse Force Microscopy (PFM) and Semiconductor Analyzer | PFM shows 180° phase switching; coercive voltage ±10 V. |  |  |  | Au coated Si wafer |  |  | Single Crystal X-ray Diffraction (SC-XRD), Differential Scanning Calorimetry (DSC), Second Harmonic Generation (SHG), Piezoresponse Force Microscopy (PFM), Semiconductor Analyzer | Spintronics, Photovoltaics | J. Am. Chem. Soc., DOI: 10.1021/jacs.9b07776
140 | SnSb-CH2OCH3 | SnSb-CH2OCH3 | 2D ferroelectric semiconductor |  |  | 1.1 | 700 | K | ab initio BOMD simulation | 4.5 | μC/cm² | Computed for SnSb-CH2OCH3 | Berry-phase method | Polarization can be tuned by substitution of ligands. | Covalent functionalization | Sn(P, As, Sb)-CH2OCH3 |  |  |  |  | Density-functional-theory (DFT), Scanning tunneling microscope (STM) simulation | 2D ferroelectric field-effect transistors, Topological transistors, Ferroelectric junctions, Multiferroic junctions | Nano Lett., Just Accepted Manuscript
145 | MAPbI3 | CH3NH3PbI3 | organometal trihalide perovskite | tetragonal | I4/mcm | 1.25 to 1.75 eV |  |  |  | 8 | μC/cm² | Calculated via DFT with 3-D periodic boundary conditions. | DFT calculations and Berry phase method | No experimental ferroelectric polarization detected at room temperature. | Spin coating | PbI2, methylammonium iodide | dry nitrogen | PEDOT:PSS on ITO glass |  |  | X-ray diffraction (XRD), Piezoresponse force microscopy (PFM), P-E hysteresis measurements |  | http://pubs.acs.org
146 | CsFAMA | Cs0.05(FA0.83MA0.17)0.95Pb(I0.83Br0.17)3 | lead halide perovskite | [9 empty] | Direct piezoelectric force microscopy (DPFM) | DPFM signals indicate the material is ferroelectricity-free. | Spin-coating | PbI2, PbBr2, CsI, MABr, FAI |  | Tin oxide covered ITO |  |  | DPFM, PFM, EFM | Optoelectronic, Photovoltaic | DOI: 10.1039/c9ee00884e
147 | [(3AMPY)2AgBiI8]·H2O | (3AMPY)2AgBiI8·H2O | lead-free layered Dion–Jacobson hybrid double perovskite | triclinic | P_1 | 1.86 eV | [8 empty] | synthesis of 2D DJ type lead-free HDPs | 3-(aminomethyl)pyridinium |  |  |  |  | X-ray powder diffraction, thermogravimetric analysis, IR spectroscopy, Hirshfeld surface analysis | solar cells, optoelectronic devices, X-ray detectors, photo-detectors, photo-catalyst, ferroelectric photovoltaics, storage devices | DOI: 10.1039/d1qi00219h
149 | (BPA)2PbBr4 | (C3H9N)2PbBr4 | Hybrid perovskite ferroelectric | Orthorhombic | Cmc21 | 2.95 eV | 375 | K | Temperature-dependent dielectric constant measurements |  |  |  | Sawyer-Tower circuit | Typical P-E hysteresis loop observed | Single crystal growth from saturated solution | Pb(CH3COO)3·3H2O, 3-bromopropylamine hydrobromide |  |  |  |  | Powder X-ray diffraction, Temperature-dependent dielectric constant measurements, Second-harmonic generation (SHG) measurements, UV–vis–NIR absorption spectra measurement | Self-powered ultraviolet photodetectors, Polarization-sensitive photodetection | Angew. Chem. Int. Ed. 10.1002/anie.202005092
160 | MAPbI3 | CH3NH3PbI3 | hybrid halide perovskite | tetragonal | I4/mcm | 1.55 eV | [6 empty] | Berry phase method | Ferroelectric polarization depends on the alignment of molecular cations. | [6 empty] | Density Functional Theory (DFT), Berry phase method | solar cells | https://doi.org/10.1038/s41598-020-76742-7
168 | (DFCHA)2PbI4 | (C6H11F2NH3)2PbI4 | 2D fluorinated lead iodide perovskite | layered 2D perovskite structure | Cmcm | 2.38 eV | 377 | K | differential scanning calorimetry (DSC) |  |  |  | double wave method | Polarization switching demonstrated by PFM. | solution synthesis | 4,4-difluorocyclohexylammonium iodide, PbI2, HI aqueous solution |  |  |  |  | single-crystal X-ray diffraction, differential scanning calorimetry (DSC), second harmonic generation (SHG), dielectric permittivity measurements, piezoresponse force microscopy (PFM) | photovoltaic absorber material, optoelectronic sensor | Wiley Online Library
169 | [3,3-difluorocyclobutylammonium]2CuCl4 | C8H16CuCl4F2N2 | lead-free 2D HOIP multiaxial ferroelectric | monoclinic | Cc |  | 380 | K | Differential scanning calorimetry (DSC) |  |  |  | Double-wave method | Multiaxial ferroelectric with 4 ferroelectric axes and 8 equivalent polarization directions | Slow evaporation | [3,3-difluorocyclobutylammonium]Cl, CuCl2 |  | ITO coated glass |  |  | XRD, DSC, dielectric measurements, SHG, P-E loop, PFM, UV-vis absorption spectra
170 | (4FPEA)2(MA)4Pb5I16 | (C8H10F)2(CH3NH3)4Pb5I16 | quasi-2D Ruddlesden–Popper perovskite | Ruddlesden–Popper | [10 empty] | one-step spin-casting process | 4FPEAI, MAI, PbI2, NH4SCN |  | ITO/PTAA |  | 29.74 | X-ray diffraction (XRD), grazing-incidence wide-angle X-ray scattering (GIWAXS), scanning electron microscopy (SEM), photoluminescence (PL), transient absorption (TA) spectroscopy, Kelvin probe force microscopy (KPFM), density function theory (DFT) | solar cells, perovskite light-emitting diodes, photodetectors, perovskite-based ferroelectrics, spintronics | Wiley Online Library
172 | [NH3CH2CH2F]3BiCl6 | [NH3CH2CH2F]3BiCl6 | hybrid material | orthorhombic | P212121 |  | 361.5 | K | DSC measurement |  |  |  |  | Second harmonic generation observed. | Evaporation at room temperature | 2-Fluoroethylamine hydrochloride, BiCl3 |  |  |  | 19.3 | Single-crystal X-ray crystallography, Differential scanning calorimetry, Thermogravimetric analysis, Powder X-ray diffraction, Infrared spectroscopy, Second harmonic generation |  | Chem. Mater., Just Accepted Manuscript DOI: 10.1021/acs.chemmater.0c02223
174 | Methylammonium lead triiodide | MAPbI3 | Hybrid organic-inorganic perovskite | Cubic |  | 1.55 eV | [15 empty] | Solar cells | Dalton Transactions
176 | (PA)2(MA)3PbnI13 | (PA)2(MA)3PbnI13 | Ruddlesden-Popper perovskite | monoclinic | P21/a | 1.90 eV | [8 empty] | Dissolution and recrystallization | PbO, MACl |  |  |  |  | Synchrotron powder X-ray diffraction, Single-crystal X-ray diffraction, UV-Vis spectrophotometry, Density functional theory calculations | Solar cells, Optoelectronic devices | J. Am. Chem. Soc., DOI: 10.1021/jacs.9b02846
176 | (PA)2(MA)2PbnI7 | (PA)2(MA)2PbnI7 | Ruddlesden-Popper perovskite | monoclinic | P21/a | 2.03 eV | [8 empty] | Dissolution and recrystallization | PbO, MACl |  |  |  |  | Synchrotron powder X-ray diffraction, Single-crystal X-ray diffraction, UV-Vis spectrophotometry, Density functional theory calculations | Solar cells, Optoelectronic devices | J. Am. Chem. Soc., DOI: 10.1021/jacs.9b02846
177 | Ruddlesden–Popper perovskites | (RNH3)2(CH3NH3)n-1AnX3n+1 | Organic–inorganic hybrid perovskite | Layered |  |  | 438 | K |  | 13 | μC/cm² | Observed in BA2PbCl4. |  | Ferroelectric properties observed in Dion–Jacobson hybrid perovskites. | Solution-phase growth, mechanical exfoliation, epitaxial growth, interface-confinement growth | Dimethylformamide, Chlorobenzene, Acetonitrile
178 | CH3NH3PbI3 | CH3NH3PbI3 | Organic–inorganic hybrid perovskite | Cubic | [9 empty] | Ferroelectric polarization property is mentioned. | Solution process | PbI2, CH3NH3I |  |  |  |  | Scanning electron microscopy (SEM), Raman spectroscopy, Fourier-transform infrared spectroscopy, Piezoresponse force microscopy | Solar cells | Scientific paper on perovskite solar cells
181 | MAGeI3 | MAGeI3 | metal halide perovskite | trigonal | R3m | 2.0 eV |  |  |  | 13.8 | μC/cm² |  | Density Functional Theory (DFT) calculations | Strong ferroelectric polarization correlated to GeI6 octahedra distortion. | spin coating | GeI2, MAI |  |  |  |  | X-ray Diffraction (XRD), Scanning Electron Microscopy (SEM), UV-vis spectroscopy | photovoltaics, nonlinear optics
183 | IA2MA2Pb3Br10 | (IA)2(MA)2Pb3Br10 | 2D hybrid perovskite ferroelectric | Ruddlesden–Popper trilayered perovskite | Cmcm | 2.3 eV | 305 | K | Differential scanning calorimetry (DSC) | 5.0 | μC/cm² | Room temperature | P-E hysteresis loop | Electric polarization can be switched by an external field. | Temperature-cooling method | PbCO3, (CH3)2CH(CH2)2NH3Br, CH3NH3Br |  |  |  |  | Differential scanning calorimetry (DSC), Powder X-ray diffraction (XRD), P-E hysteresis loop, Z-scan experiments | Biophotonics, Optical communication, Optical data storage, Nonlinear optics, Bioimaging | Wiley Online Library
190 | [(CH3)2CHCH2NH3]2PbCl4 | C10H28Cl4N2Pb | Hybrid perovskite ferroelectric | Layered hybrid perovskite | Pm |  | 302 | K | Differential scanning calorimetry (DSC) | 4.8 | μC/cm² | Measured at 293 K | Pyroelectric measurements and P-E hysteresis loops | Large polarization change observed near Curie temperature | Temperature lowering method | Pb(CH3COO)2·3H2O, Iso-butylamine | Ambient temperature |  |  |  | Powder X-ray diffraction (XRD), Single-crystal XRD, Differential scanning calorimetry (DSC), Pyroelectric measurements, Second harmonic generation (SHG) | Solid-state refrigeration | Nature Communications
191 | [FMeTP][Ni(NO2)3] | [FMeTP][Ni(NO2)3] | molecular perovskite ferroelectric | hexagonal perovskite | Cc |  | 400 | K | DSC, dielectric anomalies, SHG | 3.0 | μC/cm² | Measured at room temperature | P-E hysteresis loop | Measured using microcrystal on the c plane (001) as a capacitor. | Diffusion method | α-Tropine, Methyl iodide or Fluoroiodomethane, Nickel chloride, Sodium nitrite |  |  |  |  | X-ray diffraction, DSC, SHG, Dielectric measurements, P-E hysteresis loop, PFM | data storages, piezoelectric sensors, actuators, nonlinear optical devices | Angewandte Chemie
199 | CH3NH3PbI3 | CH3NH3PbI3 | organic/inorganic hybrid halide perovskite | tetragonal |  | 1.36 eV | 390 | K |  | 38 | μC/cm² | Estimated using density functional theory (DFT) calculations. | Density functional theory (DFT) calculations | Comparable to ferroelectric oxide perovskite KNbO3. | Antisolvent vapor-assisted crystallization technique | β-methylphenethylamine (MPEA) |  |  |  |  | polarized light optical microscopy, nanoscopic piezoresponse force microscopy (PFM), photothermal induced resonance (PTIR) | photovoltaics, light-emitting diodes, photodetectors, lasers, nonlinear optical devices | Scientific paper on halide perovskites for nonlinear optics
200 | MAPbI3 | CH3NH3PbI3 | Hybrid Perovskite | Cubic, Tetragonal, Orthorhombic |  | 1.52 eV | [8 empty] | Solution processing, Vapor phase processing | PbI2, MAI |  |  |  |  | X-ray diffraction, UV-vis spectroscopy, Photoelectron spectroscopy | Solar cells, Transistors, Memristors | Scientific paper on hybrid perovskite electronics
201 | Methylammonium lead triiodide | MAPbI3 | Hybrid organic-inorganic halide perovskite | Tetragonal |  | 1.55 eV | [8 empty] | Solution processing | PbI2, CH3NH3I |  | FTO glass |  |  | X-ray diffraction, Photothermal Induced Resonance | Solar cells | Giorgio Schileo et al 2020 J. Phys. Energy
206 | (C2H5NH3)2[FeCl4] | (C2H5NH3)2[FeCl4] | layered perovskite-like | tetragonal to orthorhombic to monoclinic | I4/mmm |  | 98.9 | K | magnetization measurements |  |  |  | SQUID magnetometer | High coercive field due to domain wall pinning | mixing methanol solutions | ethylammonium chloride, FeCl2·4H2O | inert N2 atmosphere |  |  |  | X-ray diffraction, SQUID magnetometer, thermogravimetric analysis
209 | (C4H9NH3)2(NH2CHNH2)Pb2Br7 | (C4H9NH3)2(NH2CHNH2)Pb2Br7 | 2D organometallic perovskite ferroelectric | polar | Cmc21 | 2.24 eV | 323 | K |  | 3.9 | μC/cm² | Measured along the c-axis at room temperature. | P-E hysteresis loop | Switchable spontaneous polarization. | temperature cooling method | [5 empty] | Single-crystal X-ray diffraction, Powder X-ray diffraction, P-E hysteresis loop, Optical absorption and photoluminescence spectra, Space-charge-limited current (SCLC) method | self-powered photodetection, optoelectronic device applications
214 | (PEA)2SnI4 | (C6H5C2H4NH3)2SnI4 | lead-free 2D Ruddlesden-Popper perovskite | orthorhombic | [10 empty] | solution method | SnO, hypophosphorous acid (H3PO2), hydriodic acid (HI), PEAI |  |  |  |  | X-ray diffraction (XRD), photoluminescence (PL), reflection measurement, scanning electron microscopy (SEM) | high-performance photodetectors, optoelectronic devices | ACS Appl. Mater. Interfaces, DOI: 10.1021/acsami.8b20538
215 | (PEA)2SnI4 | (C6H5C2H4NH3)2SnI4 | 2D perovskite | layered structure |  | 1.95 eV | [6 empty] | Sawyer-Tower circuit | Remnant polarization of 10.62 μC/cm² achieved. | solution-processing method | C6H5C2H4NH3I, SnI2 | N2-filled glove box | Si wafer with SiO2 layer | thermal evaporation, spin-coating | 10 | X-ray diffraction, SEM, AFM, UV-Vis absorption, PL spectroscopy | phototransistors, optoelectronic devices
216 | (BA)2(EA)2Pb3I10 | (C4H9NH3)2(C2H5NH3)2Pb3I10 | Antiferroelectric and Ferroelectric | 2D trilayered motif | Cmc21 | 1.9 eV | 363 | K | DSC traces | 5.6 | μC/cm² | Room temperature | Pyroelectric measurement and P-E hysteresis loops | Biaxial ferroelectricity observed | Temperature-cooling method | Hydroiodic solution |  |  |  |  | DSC, XRD, SHG, Pyroelectric measurement | Energy storage, Electronic devices | J. Am. Chem. Soc., DOI: 10.1021/jacs.9b05124
217 | [demethyltropinone]4Pb3Br10 | (dmte)4Pb3Br10 | organic-inorganic hybrid perovskite | orthorhombic | Pbca | 3.23 eV | 410 | K | DSC |  |  |  |  | Dielectric switching observed | Slow evaporation | Lead bromide, Demethyltropinone hydrochloride |  |  |  | 14 to 20 | IR spectroscopy, TGA, PXRD, DSC, Single-crystal X-ray diffraction, Dielectric measurements, UV-vis spectroscopy, Photoluminescence measurements, Electronic structure calculations | Stimuli-responsive electrical switch materials, Semiconducting applications, Optoelectronics | ACS Publications
219 | (R-/S-MBA)2SnI4 | C16H24N2I4Sn | chiral hybrid metal-halide perovskite | orthorhombic | P212121 | 2.02 eV | [8 empty] | solution process | SnO2, R-/S-/rac-MBA | air |  |  |  | X-ray diffraction, UV-vis-NIR spectroscopy, CD spectroscopy, AFM | spin-polarized charge transport, optoelectronic devices | J. Am. Chem. Soc., Just Accepted Manuscript
220 | 1D/3D mixed OIHP | [(CH3)3NCH2I]PbI3 : [(FAPbI3)0.85(MAPbBr3)0.15] | ferroelectric perovskite |  |  | 1.6 eV | [6 empty] | Piezoresponse Force Microscopy (PFM) | PFM phase and amplitude loops indicate ferroelectricity. | two-step spin coating | PbI2, TMIMI | ambient | ITO/SnO2 | thermal evaporator | 31 | XRD, SEM, HRTEM, PFM | solar cells
221 | (HDA)CsPb2Br7 | (HDA)CsPb2Br7 | Dion–Jacobson hybrid perovskite | orthorhombic | Pnma | 2.75 eV | [7 empty] | Strong polarization-sensitive activities observed. | temperature cooling method | Pb(CH3COO)2, Cs2CO3, 1,6-hexamethylenediamine |  |  |  |  | powder X-ray diffraction, single-crystal X-ray diffraction, UV–vis optical absorption spectrum, photodetection of polarized-light | polarized-light detection, optoelectronic device applications | Wiley Online Library
223 | [R-MP]PbBr3 | [R-MP]PbBr3 | homochiral lead-halide perovskites | orthorhombic | P212121 | 3.55 Ev | 460.7 K | K | DSC |  |  |  |  | SHG switching contrasts of 43 (PbBr3) and 46 (PbI3) | slow evaporation | Lead bromide, Lead iodide, (R)-2-methylpiperidine |  |  |  | 6.9 to 18.6 | DSC, PXRD, UV-vis spectroscopy, SHG measurements | chiroptoelectronics, nonlinear optical switches, dielectric switches
223 | [R-MP]PbI3 | [R-MP]PbI3 | homochiral lead-halide perovskites | orthorhombic | P212121 | 2.95 eV | 409.3 K | K | DSC |  |  |  |  | SHG switching contrasts of 43 (PbBr3) and 46 (PbI3) | slow evaporation | Lead bromide, Lead iodide, (R)-2-methylpiperidine |  |  |  | 7.7 to 17 | DSC, PXRD, UV-vis spectroscopy, SHG measurements | chiroptoelectronics, nonlinear optical switches, dielectric switches
224 | Croconic Acid and 3-Hydroxyphenalenone Cocrystals | (C5O5H2)2(3-HPLN)2 | Organic Ferroelectric |  |  |  | 125 | °C |  | 21 | μC/cm² | Room temperature |  | Polarization is planar and parallel to the molecular planes | Self-assembly on a substrate under ultrahigh vacuum | Croconic Acid, 3-Hydroxyphenalenone | Ultrahigh vacuum | Au(111) | Omicron low-temperature STM |  | Scanning Tunneling Microscopy, Density Functional Theory |  | ACS Publications website at DOI: 10.1021/acs.jpclett.5b02472
225 | (C4H9NH3)2(NH3CH3)2Sn3Br10 | (C4H9NH3)2(NH3CH3)2Sn3Br10 | Sn-based hybrid perovskite ferroelectric semiconductor | Ruddlesden-Popper perovskite configuration | Cmc21 | 2.22 eV | 318 | K | Differential scanning calorimetry (DSC) | 11.76 | μC/cm² | Calculated from a point charge model | Piezoresponse force microscopy (PFM) | Multiaxial characteristic with domain formation observed. | Solution process | SnO, methylamine, n-butylamine |  |  |  |  | Differential scanning calorimetry (DSC), Piezoresponse force microscopy (PFM), Single-crystal X-ray diffraction (XRD), Variable-temperature SHG effects | Solar cells, Pressure sensors, Photodetectors, Piezoelectric devices | J. Am. Chem. Soc., DOI: 10.1021/jacs.9b11341
229 | [C(NH2)3]Cr(HCOO)3 | [C(NH2)3]Cr(HCOO)3 | metal-organic framework | perovskite topology | Pna21 |  | 40 | K | Monte Carlo calculations | 0.22 | μC/cm² | most stable structure (λ = ±1) | Berry phase approach | Calculated using modern theory of polarization | [6 empty] | density functional theory simulations, symmetry analysis, model Hamiltonian, Monte Carlo calculations
230 | CH3NH3PbI3 | CH3NH3PbI3 | Hybrid Organic-Inorganic Perovskite | ABX3-type |  | 1.7 eV | [8 empty] | Anti-solvent spin coating | CH3NH3PbI3 |  | Fluorine-doped SnO2 (FTO) |  |  | HR-TEM, SEM | Photoelectrochemical water splitting, Hydrogen generation | ACS Energy Lett., DOI: 10.1021/acsenergylett.0c00327
232 | MAPbI3 | CH3NH3PbI3 | Hybrid organic–inorganic perovskite | Cubic |  | 1.7 eV | [8 empty] | Solution-based methods, spin-coating, co-evaporation | PbI2, MA iodide |  |  |  |  | X-ray diffraction, magneto-absorption measurements | Photovoltaics, Photodetection, Light-emitting diodes, Laser devices
234 | (C12H25NH3)2CoCl4 | C12H25NH3)2CoCl4 | organic-inorganic hybrid layered halide perovskite | Monoclinic | P21/c |  | 360 | K | DSC and dielectric measurements |  |  |  | Sawyer-Tower circuit | Ferroelectric hysteresis loops observed | Liquid phase reaction technique | n-Dodecylamine, Hydrochloric acid, Hydrated cobalt chloride | vacuum |  | Elementar Vario El3, Shimadzu DSC-60, PANalaytical Empyrean powder diffractometer |  | X-ray powder diffraction, Differential scanning calorimetry, Differential thermal analysis, Dielectric measurements, Sawyer-Tower circuit |  | Mohamed Abdelkader et al 2018 Mater. Res. Express
238 | CH3NH3PbI3-xClx | CH3NH3PbI3-xClx | ferroelectric semiconductor | tetragonal | I4cm | [7 empty] | E-P loop measurement | Polarization intensity is measured as a function of electric field. | solution-processed | CH3NH3PbI3-xClx |  |  |  |  | X-ray diffraction (XRD), Raman spectroscopy, Fourier Transform Infrared Spectroscopy (FTIR), E-P loop measurement, Piezoelectric force microscopy (PFM) | solar cells, photovoltaic applications | http://pubs.acs.org
240 | MAPbI3 | CH3NH3PbI3 | perovskite | cubic | [10 empty] | one-step spin coating | PbI2, MAI |  | FTO |  |  | SEM, TEM, EDS, EELS, AFM, KPFM, PFM, XRF, XBIC, PL mapping, TA mapping | solar cells | Imaging and Mapping Characterization Tools for Perovskite Solar Cells
245 | bis(benzylammonium) lead tetrachloride | BA2PbCl4 | hybrid perovskite | layered |  | 3.65 eV | 453 | K |  |  |  |  | lateral piezoelectric force microscopy (PFM) | In-plane polarization can be switched by an external electric field. | slow evaporation | lead chloride, benzylammonium chloride |  | various substrates using Scotch tape method | optical microscope, AFM, XRD, FTIR, confocal Raman spectroscopy |  | X-ray diffraction (XRD), Fourier-transform infrared spectroscopy (FTIR), confocal Raman spectroscopy, piezoelectric force microscopy (PFM) | nanoscale electromechanical energy conversions, energy harvesting, sensing, flexible electronic devices | Wiley Online Library
248 | CsPbI3 | CsPbI3 | inorganic perovskite | cubic |  | 1.73 eV | 315 | °C | [6 empty] | hydroiodic acid-assisted one-step method | CsI, PbI2 | [5 empty] | solar cells
250 | (TMA)3Sb2Cl9 | (TMA)3Sb2Cl9 | 2D hybrid perovskite | monoclinic | Pc |  |  |  |  | 1.76 | μC/cm² | room temperature | polarization vs electric field loop | Spontaneous polarization changes continuously from 0 to 2 μC/cm² according to Berry phase calculation. | slow evaporation | Sb2O3, TMACl, FeCl3 |  | flexible FET and silicon substrates |  |  | X-ray diffraction, piezoresponse force microscopy, laser scanning vibrometer |  | Nature Communications
252 | BA2PbI4/MAPbI3 | BA2PbI4/MAPbI3 | 2D/3D perovskite heterostructure |  |  | 1.15 eV | [14 empty] | Density functional theory (DFT) calculations | Solar cells | Nano Energy
255 | 2D organolead halide hybrid perovskite | (BA)2(MA)n-1PbnI3n+1 | Hybrid perovskite | Ruddelsden–Popper perovskite |  |  | 270 | K | PL emission spectra |  |  |  |  | Hysteresis observed, attributed to ion migration and trapping/de-trapping processes. | Slow-evaporation constant temperature (SECT) solution growth technique | Butyl amine, Methyl amine | Inert atmosphere | Silicon substrate with 285 nm-thick silicon oxide layer |  |  | X-ray diffraction (XRD), Photoluminescence (PL) emission spectra | Field-effect transistors (FETs), Optoelectronic applications | Scientific paper on intrinsic carrier transport of phase-pure homologous 2D organolead halide hybrid perovskite single crystals
260 | Formamidinium lead triiodide | FAPbI3 | Perovskite |  |  | 1.48 eV | [7 empty] | Potential ferroelectric domains suggested. | Dual-source thermal evaporation | FAI, PbI2 |  | z-cut quartz | Kurt J. Lesker dual-source thermal evaporation system |  | FTIR spectroscopy, X-ray diffraction, Current-voltage measurements, Reflection-transmission measurements, Photoluminescence measurements | Photovoltaics, LEDs, Lasers, Photodetectors | Oxford University Research Archive repository at https://doi.org/10.5287/bodleian:Z52M67emQ
264 | (EATMP)PbBr4 | (C6H18NP)PbBr4 | 2D hybrid organic-inorganic perovskite ferroelectric | polar monoclinic | P21 | 2.84 eV | 534 | K | DSC | 0.91 | μC/cm² | Estimated from point charge model | Double-wave method |  | Reflux and slow evaporation | bromoethylamine hydrobromide, trimethylphosphane |  | ITO glass |  | 24 | PXRD, DSC, SHG, UV-vis spectroscopy, PFM | actuators, transducers, sensors | J. Am. Chem. Soc. 2021, 143, 1664−1672
268 | Trimethylbromomethylammonium tribromomanganese (II) | TMBM-MnBr3 | molecular ferroelectric | hexagonal perovskite | Cc |  | 415 | K | Differential Scanning Calorimetry (DSC) | 3.05 | μC/cm² | Calculated from average shift of positive charges along c-axis. | Piezoresponse Force Microscopy (PFM), hysteresis loop | Low coercive voltages favorable for low-energy fabrication processes. | Drop-casting | (Bromomethyl)trimethylammonium bromide, Manganese(II) bromide |  | ITO-coated glass |  |  | Differential Scanning Calorimetry (DSC), Piezoresponse Force Microscopy (PFM), Powder X-ray diffraction | flexible devices, soft robotics, biomedical devices, mechanical sensors | J. Am. Chem. Soc., DOI: 10.1021/jacs.7b10449
269 | (2-(ammoniomethyl)pyridinium)SbI5 | C6H9N2SbI5 | organic-inorganic hybrid ferroelectric | zig-zag perovskite chains | Pb21a | 2.03 eV | 360 | K | thermal analysis | 4 | μC/cm² | below Tc1, measured by pyroelectric current integration | Sawyer-Tower circuit, pyroelectric current integration | Switchable polarization demonstrated by P-E hysteresis loops. | solution synthesis and refluxing | Sb2O3, 2-(ammoniomethyl)pyridine |  |  |  |  | differential scanning calorimetry, second harmonic generation, dielectric measurement, pyroelectric measurement, P-E hysteresis loops, UV-vis spectroscopy, density functional theory | optoelectronics, photovoltaics | NPG Asia Materials (2017) 9, e342; doi:10.1038/am.2016.193
273 | CH3NH3PbI3 | CH3NH3PbI3 | Hybrid organo-metal halide perovskite | Perovskite |  | 1.6-2.3 eV | [8 empty] | Pulsed Laser Deposition (PLD) | PbI2, MAI | Argon filled glove box | ITO-coated glass | Lambda Physik KrF Excimer laser |  | UV-vis absorption spectra, SEM | Solar cells, Solar modules | Scientific paper on laser-processed perovskite solar cells and modules
277 | MAPbI3 | MAPbI3 | Hybrid organic-inorganic perovskite | Tetragonal | I4/mcm | 2.27 eV | [8 empty] | Single-Crystal Synthesis | Hydriodic acid, Methylammonium iodide, Lead oxide |  |  |  |  | Density functional theory (DFT) calculations, Time-resolved laser spectroscopy, X-ray diffraction (XRD), Time-correlated single photon counting, Femtosecond transient absorption spectroscopy | Spintronic devices, Solar cells, Light-emitting diodes, Photodetectors, Lasers, Scintillators | http://pubs.acs.org
278 | (PEA)2PbI4 | (C8H11N)2PbI4 | 2D layered perovskite |  |  | 2.02 eV | [8 empty] | Colloidal synthesis | Phenylethylammonium iodide, Lead iodide |  |  |  |  | DFT calculations, First-principles calculations | Optoelectronic detection devices, Organic light emitting diodes (OLEDs) | Nanoscale, DOI: 10.1039/C8NR00997J
281 | MAGeBr3 | CH3NH3GeBr3 | Hybrid Perovskite | Rhombohedral | R3m | 1.6 eV | 270 | K |  | 6 | μC/cm² | Room temperature | P(E) loop measurements | Lossy ferroelectric at room temperature | Solution process | GeO2, CH3NH3Br | High purity nitrogen |  |  |  | X-ray diffraction, Optical absorption, Photoluminescence, Dielectric permittivity, Ferroelectric loops | Solar cells, Light-emitting diodes (LEDs) | Wiley Online Library
284 | (R/S-ClMBA)2SnI4 | C16H22N2Cl214Sn | 2D chiral perovskite | Triclinic | P1 | 2.12 eV | [8 empty] | Solution chemistry | 1-(4-chlorophenyl)ethanamine |  |  | Single-crystal X-ray diffraction (SCXRD) |  | UV/Vis spectroscopy, Micro-photoluminescence (μPL), Circular dichroism (CD), Circular polarized luminescence (CPL), Density Functional Theory (DFT) | Chiroptoelectronics, Spintronics, Optoelectronic devices | Supporting Information, SI
285 | methyl ammonium lead iodine | MAPbI3 | organometallic perovskite | [10 empty] | Ferroelectricity proposed to influence charge separation, but no direct evidence. | hot-casting method | PbI2, MACl | vacuum chamber | glass |  |  | capacitance measurements, time-resolved photoluminescence spectroscopy, near-infrared absorption spectroscopy, impedance spectroscopy | photovoltaic devices | Nature Communications
286 | CH3NH3PbI3 | CH3NH3PbI3 | perovskite | [11 empty] | spin-coating | CH3NH3PbI3 | [5 empty] | polarization-sensitive photodetectors, biomedical sensing, remote sensing, military field
297 | Copper(II) chlorides | (S)-(MPA)2CuCl4 / (R)-(MPA)2CuCl4 | Two-dimensional organic-inorganic hybrid perovskites | Triclinic | P1 |  | 5 | K | AC magnetic susceptibility |  |  |  | Magneto-electric directional anisotropy (MEA) | MEA observed in Cu d-d transition for light propagating along c* axis. | Evaporation | CuCl2·2H2O, (S)/(R)-β-methylphenethylamine |  |  |  |  | Thermogravimetry analysis, Differential scanning calorimetry, Density functional theory calculations | Optoelectronics, Optospintronics, Energy-efficient memory, Optical isolator for unpolarized light | Angewandte Chemie
299 | (4AMP)PbI4 | (4AMP)PbI4 | 2D Dion–Jacobson hybrid perovskite |  | Pc | 2.32 eV | [7 empty] | Robust ferroelectricity observed via circularly polarized PL measurements. | Single crystal growth | PbO, 4AMP |  |  |  |  | X-ray diffraction, Atomic force microscopy, Temperature-dependent photoluminescence, Time-resolved photoluminescence, Femtosecond transient absorption spectroscopy, Density functional theory calculations | Hot-carrier-based optoelectronic devices, Spintronic devices, Hot-carrier solar cells | Nature Communications
300 | Methylammonium Lead Iodide | MAPbI3 | Organometal Halide Perovskite | Tetragonal | [5 empty] | 8 | μC/cm² | Most stable tetragonal structure | First-principles calculations | Ferroelectricity presence is debated; inconsistent experimental observations. |  | PbI2, PbCl2 |  |  |  |  | Piezoresponse Force Microscopy (PFM), First-principles calculations | Solar cells, Light emitting diodes, Lasers, Optoelectronics, Spintronics, Thermoelectrics
301 | (C6H5CH2NH3)2PbCl4 | (C6H5CH2NH3)2PbCl4 | 2D lead-halide hybrid perovskite | orthorhombic | Cmc21 | [9 empty] | slow evaporation | PbCl2, benzylammonium chloride |  |  |  |  | nanoindentation, first-principles calculations, X-ray diffraction | solar cells, optoelectronic devices | J. Phys. Chem. C, DOI: 10.1021/acs.jpcc.0c04283
302 | [TMAEA]Pb2Cl6 | [TMAEA]Pb2Cl6 | 3D lead halide perovskite-related ferroelectric | orthorhombic | Pma2 | 3.43 eV | 412 | K | Differential scanning calorimetry (DSC) | 1 | μC/cm² | Room temperature (293 K) | Piezoresponse Force Microscopy (PFM) | Clear ferroelectric domain switching observed | Reaction in concentrated hydrochloric acid | [TMAEA]Cl2, PbCl2 |  |  |  |  | Differential scanning calorimetry (DSC), Piezoresponse Force Microscopy (PFM), Second Harmonic Generation (SHG) | optoelectronic devices | J. Am. Chem. Soc., DOI: 10.1021/jacs.0c00375
306 | MDABCO–NH4I3 | MDABCO–NH4I3 | metal-free organic perovskite ferroelectric | 3D perovskite | R3 |  | 448 | K | DSC and SHG response | 22 | μC/cm² | Below T0 | Sawyer-Tower circuit method | Comparable to BTO | Molecular design strategy | MDABCO, NH4I |  |  |  | 14068 | DSC, SHG, PFM, Sawyer-Tower circuit | flexible devices, soft robotics, biomedical devices, MEMS | Science 361 (6398), 151-155. DOI: 10.1126/science.aas9330
308 | Methylhydrazinium Lead Bromide | CH3NH2NH2PbBr3 | 3D Perovskite | Polar P21 structure at room temperature | Pm3m | 2.58 eV | 418 | K | DSC measurements |  |  |  |  | Strong SHG activity indicating noncentrosymmetric lattice | Antisolvent vapor-assisted crystallization | PbBr2, Methylhydrazine |  |  |  | 35 | DSC, TGA, X-ray powder diffraction, Single crystal X-ray diffraction, SHG, Raman spectroscopy, Dielectric measurements | Optoelectronic applications, Light emitting devices | Downloaded from pubs.acs.org on January 24, 2020
309 | Methylphosphonium Tin Bromide | MPSnBr3 | 3D Perovskite Molecular Ferroelectric Semiconductor | 3D ABX3 OIHP structure | P2_1/m | 2.62 eV | 357 | K | Differential scanning calorimetry (DSC) | 4.5 | μC/cm² | Calculated from DFT | Piezoresponse force microscopy (PFM) | Multiaxial nature with 12 ferroelectric polar axes. | Temperature cooling method in an inert atmosphere | Methylphosphonium bromide (MPBr), SnBr2 | Inert |  |  |  | X-ray crystallography, DSC, Dielectric measurements, AC conductivity, SHG, PFM, UV-vis absorption spectra | Optoelectronics, Smart photovoltaic windows | CCDC 2019929–2019932
313 | (2-methyl-1,5-diaminopentane)(methylammonium)Pb2I7 | (2meptH2)(MA)Pb2I7 | 2D bilayered Dion-Jacobson-type hybrid perovskite |  | Cmcm | 1.96 eV | [8 empty] | Temperature controlled crystallization techniques | 2-methyl-1,5-diaminopentane, methylammonium |  |  |  |  | Single crystal X-ray diffraction, TGA/DTA, DSC | Broadband photodetector | Inorg. Chem. Front., 2020, DOI: 10.1039/C9QI01540J
314 | CH3NH3PbI3 | CH3NH3PbI3 | Hybrid Organic-Inorganic Perovskite | Tetragonal |  | 1.6-3.0 eV | [7 empty] | Ferroelectricity debated; some studies suggest ferroelectric behavior at low temperatures. | [7 empty] | Photodetectors, Solar cells, Sensors for gas, compounds, temperature, pH value, humidity, and pressure | Scientific paper on hybrid halide perovskite materials
318 | ATHP2PbBr4 | (ATHP)2PbBr4 | molecular ferroelectric | perovskite |  |  | 405 | K | [14 empty] | J. Am. Chem. Soc., DOI: 10.1021/jacs.0c07055
319 | Methyl-ammonium lead iodide | CH3NH3PbI3 | Hybrid organic-inorganic perovskite | Orthorhombic, Tetragonal, Cubic | Pnma |  | 160 | K | [5 empty] | Dipole alignment influenced by electric field. | [5 empty] | 33 | Ab initio molecular dynamics, Monte Carlo simulations | Photovoltaic solar cells | APL Materials 2, 081506 (2014); doi: 10.1063/1.4890246
322 | (CH3OC3H9N)2CsPb2Br7 | (CH3OC3H9N)2CsPb2Br7 | quasi-two-dimensional ferroelectric | bilayered perovskite | Cmc21 | 2.51 eV | 370 | K | Variable-temperature single-crystal structure determinations, SHG measurements, DSC, VT dielectric constant measurements | 4.08 | μC/cm² | Measured along c-axis at room temperature | P-E hysteresis loop measurements | Robust ferroelectricity contributes to BPVE activity | Solution method | Pb(CH3COO)2·3H2O, γ-methoxy propyl amine (γ-MPA), Cs2CO3 |  |  |  |  | Variable-temperature single-crystal structure determinations, SHG measurements, DSC, VT dielectric constant measurements, P-E hysteresis loop measurements, UV-visible absorption spectra, Time-resolved PL signals, First-principles density functional theory (DFT) | Passive X-ray detection | Angewandte Chemie
325 | C[MnCr(ox)3(CH3CH2OH)] | C[MnCr(ox)3(CH3CH2OH)] | multiferroic | orthorhombic | Pna21 |  | 3.9 | K | magnetic susceptibility and specific heat capacity measurements |  |  |  | ac measurements | Remnant polarization increases with decreasing temperature | nucleophilic substitution and metathesis | 2-iodoethanol, 4-(N,N-dimethylamino)pyridine, tris(oxalato)chromate(III), manganese(II) ions |  |  |  | 200 | X-ray diffraction, magnetic susceptibility measurements, specific heat capacity measurements, ac measurements | multiferroic materials for spintronics, electronically tuneable magnetic devices | http://dx.doi.org/10.1002/anie.201202848
328 | MAPbI3 | CH3NH3PbI3 | Hybrid Halide Perovskite | Tetragonal | P4mm | 1.6 eV | [7 empty] | MAPbI3 is shown to be ferroelectric in its tetragonal room-temperature phase. | [6 empty] | Piezoresponse Force Microscopy, Second-Harmonic Generation | Solar Cells, Energy Storage, Thermoelectrics | Scientific paper on ferroelectrics and hybrid halide perovskites
333 | (NMEA)PbI3 | (NMEA)PbI3 | hybrid organic-inorganic perovskite | triclinic, monoclinic, hexagonal | P63/mmc | 2.3 eV | 286 | K | DSC | 0.1386 |  | Calculated based on crystal lattice parameters |  | Large spontaneous polarization due to symmetry changes | Evaporation from solution | N-methylethylamine, lead iodide | well-ventilated place |  |  | 10 to 30 | Powder X-ray diffraction, Differential scanning calorimetry, Single-crystal X-ray diffraction, Dielectric spectra, UV-vis absorption, DFT calculations | Temperature-controlled switch, Mechanical actuator | Nature Communications, DOI: 10.1038/s41467-022-34356-9
334 | (BA)2(MA)Pb3I10 | (C4H9NH3)2(CH3NH3)2Pb3I10 | 2D perovskite | layered structure |  | 1.52 eV | [8 empty] | one-step spin-coating | PbO, CH3NH3I, n-butylamine |  | mesoporous TiO2 | spin-coater |  | XRD, SEM, PL, UPS | solar cells, light-emitting diodes | Journal of the American Chemical Society
336 | (BA)2(A)Pb2I7 | (BA)2(A)Pb2I7 | 2D halide perovskite | orthorhombic | Cmcm | 2.16-2.22 eV | [8 empty] | step-cooling | PbO, formamidinium acetate, dimethylammonium chloride, guanidinium chloride |  |  |  |  | X-ray diffraction, Raman spectroscopy, photoluminescence, transient absorption microscopy |  | J. Am. Chem. Soc., DOI: 10.1021/jacs.0c03860
337 | (C(NH2)3)(CH3NH3)nPbnI3n+1 | (C(NH2)3)(CH3NH3)nPbnI3n+1 | 2D halide perovskite | orthorhombic | Imma | 1.73 eV | [8 empty] | antisolvent dripping method | Lead oxide (PbO), Methylamine hydrochloride (CH3NH3Cl), Guanidine hydrochloride (C(NH2)3Cl) |  |  | vacuum oven |  | single-crystal X-ray diffraction, scanning electron microscopy (SEM), synchrotron X-ray diffraction, UV-Vis spectroscopy, photoluminescence spectroscopy, density functional theory (DFT) | solar cells | ACS Publications
341 | CH3NH3PbI3 | CH3NH3PbI3 | perovskite | tetragonal | I4/mcm |  |  |  |  | 1 | μC/cm² | Upper limit of intrinsic frequency-independent polarization. | Double-wave method (DWM) | Observed hysteretic behavior attributed to ionic migration rather than ferroelectricity. | vapour-assisted solution processing | [5 empty] | impedance spectroscopy, double-wave method | photovoltaic devices | Applied Physics Letters 106, 173502 (2015); doi: 10.1063/1.4919109
344 | (iBA)2(MA)3Pb4I13 | (iBA)2(MA)3Pb4I13 | quasi-2D layered perovskite | layered |  | 2.33 eV | [8 empty] | hot casting | PbI2, C4H9NH2, HI, CH3NH3I | nitrogen-filled glovebox | glass | spin-coating, thermal evaporator |  | X-ray diffraction (XRD), scanning electron microscopy (SEM), atomic force microscopy (AFM), UV-Vis absorption spectroscopy, photoluminescence (PL) spectroscopy, time-resolved photoluminescence (TRPL) | photodetectors, optoelectronic devices | ACS Appl. Mater. Interfaces, Just Accepted Manuscript
345 | (4,4-DFPD)2PbI4 | (C5H10F2N)2PbI4 | organic-inorganic hybrid perovskite | layered perovskite structure | Aba2 | 2.24 eV | 428.5 | K | Differential scanning calorimetry (DSC) | 10.0 | μC/cm² | Measured at 373 K | Piezoresponse force microscopy (PFM) | Large spontaneous polarization among molecular ferroelectrics. | Solution synthesis and slow cooling | PbI2, 4,4-difluoropiperidinium hydrochloride |  | ITO-coated glass |  |  | Differential scanning calorimetry (DSC), Piezoresponse force microscopy (PFM), X-ray diffraction | nanoscale ferroelectric devices, medical applications, micromechanical applications, biomechanical applications | J. Am. Chem. Soc., DOI: 10.1021/jacs.0c00371
346 | MAPbI3 | MAPbI3 | metal halide perovskite | network of corner-sharing [BX6]4- octahedra |  | 1.34 eV
347 | Methylammonium Lead Triiodide | MAPbI3 | Perovskite |  |  | 1.61 eV | [7 empty] | Ferroelectric property observed using piezoelectric force microscopy (PFM). | Nonstoichiometric precursor solution | Methylammonium iodide (MAI), Lead iodide (PbI2) |  |  |  |  | Piezoelectric force microscopy (PFM), Transmission electron microscopy (TEM), Conductive atomic force microscopy | Perovskite solar cells
348 | Methylammonium Lead Iodide | MAPbI3 | Organometal Halide Perovskite | Tetragonal |  | 1.55 eV |  |  |  | 0.2 | μC/cm² |  | Piezo-response force microscopy (PFM) | In-plane polarization vectors are arranged in a herring-bone structure. | Solvent-annealing | Methylammonium Lead Iodide | Nitrogen glove box | PEDOT:PSS |  |  | Piezo-response force microscopy (PFM), Kelvin-probe force microscopy (KPFM) | Solar cells | Nano Energy
349 | 2D/3D perovskite | (HOOC(CH2)4NH3)2PbI4/CH3NH3PbI3 | perovskite | tetragonal |  | 1.69 eV | [8 empty] | single-step deposition followed by slow drying-process | HOOC(CH2)4NH3I, PbI2, CH3NH3I | ambient | mesoporous TiO2 |  |  | Raman spectroscopy, X-ray diffraction, photoluminescence, absorption spectra | solar cells | Nat. Commun. 8, 15684 doi: 10.1038/ncomms15684 (2017)
351 | 3,4,5-trifluoro-N-(3,5-di-tert-butylsalicylidene)aniline | C17H18F3NO | organic ferroelectric |  | Pna21 | 3.89 eV |  |  |  | 0.87 | μC/cm² | room temperature in the dark | double-wave method | Hysteresis loop measurements confirm ferroelectricity |  | 3,4,5-trifluoro-N-(3,5-di-tert-butylsalicylidene)aniline |  |  |  | 4.65-4.70 | UV-vis spectroscopy, IR spectroscopy, PFM, DSC, SHG | optical interconnects, optoelectronic logic-in-memory devices | J. Am. Chem. Soc. 2021, 143, 13816−13823
353 | (CH3NH3)PbBr3 | (CH3NH3)PbBr3 | 3D perovskite semiconductor | cubic | [10 empty] | solution method |  |  |  | diamond anvil cell |  | photoluminescence, Raman scattering, optical absorption
359 | (3AMP)(FA)Pb2Br7 | (CNH)[HC(NH)]PbBr27 | 2D Hybrid Dion-Jacobson Lead Bromide Perovskite |  | Cm | 2.66 eV | [8 empty] | Solution synthesis | PbBr2, Formamidinium acetate |  |  |  |  | Single-crystal X-ray diffraction, Powder X-ray diffraction, Raman spectroscopy, Photoluminescence spectroscopy |  | J. Am. Chem. Soc., DOI: 10.1021/jacs.0c01625
362 | R-racemic-NPB | NEA2PbBr4 | 2D hybrid organic-inorganic perovskite | Layered | P21 | 2.97 eV | [8 empty] | Slow cooling of aqueous solution | PbBr2, R/S-1-(1-naphthyl)ethylamine | N2 |  |  |  | Single-crystal X-ray diffraction, UV-Vis linear absorption, Photoluminescence, Circular dichroism | Spintronics, Optoelectronics | https://doi.org/10.5517/ccdc.csd.cc25ndt2
362 | S-racemic-NPB | NEA2PbBr4 | 2D hybrid organic-inorganic perovskite | Layered | P21 | 2.78 eV | [8 empty] | Slow cooling of aqueous solution | PbBr2, R/S-1-(1-naphthyl)ethylamine | N2 |  |  |  | Single-crystal X-ray diffraction, UV-Vis linear absorption, Photoluminescence, Circular dichroism | Spintronics, Optoelectronics | https://doi.org/10.5517/ccdc.csd.cc25ndt2
363 | CH3NH3PbX3 | CH3NH3PbX3 | organic-inorganic hybrid perovskite | perovskite |  | 1.70 eV | [8 empty] | solution process method, vacuum evaporation, vapor assisted solution process, chemical vapor deposition (CVD) | PbI2, CH3NH3I | vapor ambient |  |  |  | Raman scattering, nuclear magnetic resonance, nuclear quadrupole resonance, extended X-ray absorption fine structure | light-emitting diodes (LEDs), lasers, photodetectors
364 | (FMTMA)PbI3 | (FMTMA)PbI3 | organometallic-based hybrid organic-inorganic perovskite | hexagonal | C2 | 2.37 eV | 407.7 | K |  | 0.005 | μC/cm² |  |  | Spontaneous polarization values estimated based on point charge models. | slow evaporation | Lead iodide, (ferrocenylmethyl)trimethylammonium iodide |  | ITO-coated glass |  | 8 | PXRD, SHG, UV-vis spectroscopy, PFM | energy-harvesting devices, miniature film capacitors | https://pubs.acs.org/doi/10.1021/jacs.0c09288
365 | Methylammonium lead triiodide | CH3NH3PbI3 | Halide perovskite | Tetragonal | I4cm |  | 328 | K | Temperature-dependent PFM |  |  | In-plane polarization observed | Piezoresponse Force Microscopy (PFM) | Domains disappear above the Curie temperature | One-step deposition and post-processing solvent annealing | CH3NH3PbI3 | Nitrogen | Titania |  |  | Piezoresponse Force Microscopy (PFM), X-ray diffraction (XRD) | Solar cells, Light emitting diodes | ACS Appl. Energy Mater., DOI: 10.1021/acsaem.7b00330
366 | MAPbI3 | CH3NH3PbI3 | Organic-inorganic hybrid perovskite | Tetragonal |  | 1.5 eV | [8 empty] | Solution processing | PbO, MACl | Controlled atmosphere |  |  | 104 | X-ray diffraction (XRD) | Optoelectronic devices, Spin logic devices | https://doi.org/10.1038/s41598-020-61768-8
371 | BA2MA3Pb4I13 | C16H48N4Pb4I13 | 2D metal halide perovskite | orthorhombic |  | 1.67 eV | [8 empty] | sequential spin-coating and thermal annealing | lead iodide, methylammonium iodide, butylammonium iodide |  | various substrates including PEDOT, SnO2, NiOx, TiOx, and mesoporous TiO2 |  |  | GIWAXS, XRD, absorbance spectroscopy, photoluminescence spectroscopy | solar cells, LEDs, photodetectors, lasers | https://doi.org/10.1038/s41467-018-03757-0
378 | MDABCO-NH4I3 | MDABCO-NH4I3 | metal-free perovskite |  |  |  | 448 | K |  | 22 | μC/cm² |  |  |  | H-bond interactions | NH4+, chlorides | [5 empty] | capacitors, sensors, data-storage devices | Science 361 (6398), 132. DOI: 10.1126/science.aat5729
382 | MAPbI3 | CH3NH3PbI3 | Hybrid organic-inorganic perovskite | Tetragonal |  | 1.5 eV | [15 empty] | Solar cells
383 | Methylammonium Lead Iodide | CH3NH3PbI3 | Perovskite | Tetragonal | Pm_3m | 1.57 eV | 330 | K | [6 empty] | Solution processing | PbI2, CH3NH3I | [5 empty] | Solar cells
385 | MAPbX3 | MAPbX3 | perovskite | [11 empty] | solution-processing | PbI2, MAI | [5 empty] | phototransistors, hybrid photodetectors | Scientific paper
386 | CsPbBr3 | CsPbBr3 | perovskite | cubic | [10 empty] | colloidal hot injection | CsBr, PbBr2 |  |  |  |  | SEM, TEM, fluorescence microscopy | lasers, X-ray detectors, γ-ray detectors
390 | 2D OIHP ferroelectrics | (IBA)2(EA)Pb2Br7 | organic inorganic hybrid perovskite ferroelectrics | layered structure | Cc |  | 326 | K | DSC measurements | 1 | μC/cm² | room temperature | P-E hysteresis loops | Spontaneous polarization increases with layer thickness. | temperature cooling process | ethylammonium, isobutylammonium |  |  | powder X-ray diffraction (XRD), single crystal XRD |  | powder X-ray diffraction (XRD), single crystal XRD, DSC measurements, second-harmonic generation measurements, P-E hysteresis loops | capacitors, random access memories, nonlinear optical devices, sensors, actuators, photoelectronic and photovoltaic devices | Angew. Chem. Int. Ed. 10.1002/anie.202011270
390 | 2D OIHP ferroelectrics | (1BA)2(EA)2Pb3Br10 | organic inorganic hybrid perovskite ferroelectrics | layered structure | cmc21 |  | 370 | K | DSC measurements | 3.5 | μC/cm² | room temperature | P-E hysteresis loops | Spontaneous polarization increases with layer thickness. | temperature cooling process | ethylammonium, isobutylammonium |  |  | powder X-ray diffraction (XRD), single crystal XRD |  | powder X-ray diffraction (XRD), single crystal XRD, DSC measurements, second-harmonic generation measurements, P-E hysteresis loops | capacitors, random access memories, nonlinear optical devices, sensors, actuators, photoelectronic and photovoltaic devices | Angew. Chem. Int. Ed. 10.1002/anie.202011270
392 | Benzylammonium Lead-halide | BA2PbCl4 | Hybrid Organic-Inorganic Perovskite | Orthorhombic | Cmcm | 3.3 eV | 438 | K |  | 5.4 | μC/cm² |  | Berry phase approach | Theoretical values may differ from experimental due to DFT errors. |  |  |  |  | Vienna ab-initio Simulation Package (VASP) |  | Density Functional Theory (DFT) | Solar cells, Spintronics | J. Phys. Chem. Lett., DOI: 10.1021/acs.jpclett.0c00543
394 | [(C4H3S)CH2NH3]2PbCl4 | [(C4H3S)CH2NH3]2PbCl4 | 2D hybrid organic-inorganic perovskite | orthorhombic | Pbca | 3.78 eV | 410.5 | K | DSC | [10 empty] | 12.4 to 88.5 | DSC, TGA, X-ray diffraction, UV-vis absorption, DFT calculations | solar cells, optoelectronics, semiconductor devices | Journal of Materials Chemistry C, DOI: 10.1039/C9TC04479E
394 | [(C4H3S)CH2NH3]2PbBr4 | [(C4H3S)CH2NH3]2PbBr4 | 2D hybrid organic-inorganic perovskite | orthorhombic | Pbca | 3.08 eV | 376 | K | DSC | [10 empty] | 20.4 to 40.7 | DSC, TGA, X-ray diffraction, UV-vis absorption, DFT calculations | solar cells, optoelectronics, semiconductor devices | Journal of Materials Chemistry C, DOI: 10.1039/C9TC04479E
394 | [(C4H3S)CH2NH3]2PbI4 | [(C4H3S)CH2NH3]2PbI4 | 2D hybrid organic-inorganic perovskite | orthorhombic | Pbca | 1.99 eV | 225 | K | DSC | [10 empty] | 8.2 to 20.0 | DSC, TGA, X-ray diffraction, UV-vis absorption, DFT calculations | solar cells, optoelectronics, semiconductor devices | Journal of Materials Chemistry C, DOI: 10.1039/C9TC04479E
398 | bis-(cyclohexylmethylammonium) tetrabromolead(II) | (C7H13NH3)2PbBr4 | hybrid layered perovskite | Monoclinic at 293 K, Orthorhombic at 433 K | P2/c | 3.00 eV | 395 | K | Differential scanning calorimetry (DSC) |  |  |  |  | No frequency doubling signal observed; moderate dielectric response indicates non-ferroelectric transition | Reaction of PbBr2 and cyclohexylmethylamine | PbBr2, cyclohexylmethylamine | Nitrogen |  | Rigaku Saturn 724 diffractometer | 9 | X-ray crystallography, Powder X-ray diffraction, Differential scanning calorimetry, Dielectric constant measurements | Dielectric switches, Luminescent materials | Eur. J. Inorg. Chem. 10.1002/ejic.201601269
400 | CH3NH3PbI3 | CH3NH3PbI3 | perovskite | perovskite |  | 1.54 eV |  |  |  | 5.0 | μC/cm² | Measured in dark | PFM and macroscopic polarization hysteresis measurements | Photo-induced switching observed | one-step method | PbI2, CH3NH3I | N2 flow | FTO/PEDOTS:PSS or FTO/TiO2 |  |  | XRD, SEM, PFM, KPFM, c-AFM | photovoltaic conversion | Nanoscale, DOI: 10.1039/C6NR09310H
401 | (Decyl-NH3)2PbI4 | (C10H21NH3)2PbI4 | Layered Halide Hybrid Perovskite | Layered | Pbca | 2.7 eV | [13 empty] | 2.2 |  |  | ACS Nano
403 | (TMFM)FeBr4 | (CH3)3NCH2FFeBr4 | multiaxial molecular ferroelectric | polar | Amm2 |  | 412.7 | K | DSC |  |  |  | P-E hysteresis loops | The ferroelectric polarization reversal was confirmed by measuring the P-E hysteresis loops. | slow evaporation | FeBr3, organic bromine salt |  | ITO-coated glass |  |  | DSC, PXRD, IR spectroscopy, SHG, PFM | energy harvesting, sensors, data storage | https://doi.org/10.1016/j.matt.2019.12.008
411 | (EA)2(MA)2Pb3Br10 | (EA)2(MA)2Pb3Br10 | biaxial hybrid perovskite ferroelectric | Ruddlesden-Popper perovskite framework | Cmc21 | 2.70 eV | 375 | K | Differential scanning calorimetry and dielectric permittivity anomaly | 3.7 | μC/cm² | Measured at 333 K | P-E hysteresis loops and pyroelectric current | Multiaxial feature with four equivalent polarization directions | Temperature lowering method | ethylamine, CH3NH3PbBr3 |  |  |  |  | powder X-ray diffraction, single-crystal structural analyses, differential scanning calorimetry, P-E hysteresis loops, pyroelectric current measurement | self-powered photodetection, optoelectronic devices | Angewandte Chemie
413 | MAPbI3 | MAPbI3 | perovskite | [11 empty] | solution processing | PbI2, MAI |  | FTO-coated glass |  |  | SEM, GIXRD, 1H-NMR, FTIR, XPS, TPV, TPC, KPFM | perovskite solar cells
423 | MAPbBr3 | MAPbBr3 | Hybrid halide perovskite |  |  | 2.36 eV
424 | 2D Ruddlesden−Popper HOIP | (CH3(CH2)3NH3)2(CH3-NH3)n-1PbnI3n+1 | Hybrid Organic-Inorganic Perovskite |  |  | 2.01 eV | [8 empty] | Mechanical exfoliation and spin-coating | Lead iodide |  | Polyimide (PI) | Horiba LabRAM HR Evolution Confocal Raman instrument |  | Powder X-ray diffraction (PXRD), Photoluminescence (PL) | Flexible electronics, Memory devices, Solar cells, Strain sensors | ACS Publications
424 | 2D Ruddlesden−Popper HOIP | (CH3(CH2)3NH3)2(CH3-NH3)n-1PbnI3n+1 | Hybrid Organic-Inorganic Perovskite |  |  | 1.43 eV | [8 empty] | Mechanical exfoliation and spin-coating | Lead iodide |  | Polyimide (PI) | Horiba LabRAM HR Evolution Confocal Raman instrument |  | Powder X-ray diffraction (PXRD), Photoluminescence (PL) | Flexible electronics, Memory devices, Solar cells, Strain sensors | ACS Publications
426 | MAPbI3 | CH3NH3PbI3 | organic-inorganic halide perovskite | cubic | Pm_3m | 1.6 eV | 327 | K | [5 empty] | Theoretical studies suggest spontaneous ferroelectric polarization due to alignment of dipole moments of organic MA cations. | solution-processed | PbI2, CH3NH3I |  |  |  |  | DFT calculations, GW approximation | solar cells | Progress in Theoretical Study of Metal Halide Perovskite Solar Cell Materials
439 | (BA)2PbI4 | (BA)2PbI4 | 2D Halide Perovskite |  |  | 2.4 eV | [16 empty] | Nano Lett. 2018, 18 (4), 2459−2466
441 | Methylammonium lead iodide | CH3NH3PbI3 | Hybrid organic inorganic perovskite | P4mm | P21/c | 1.03 eV | [14 empty] | DFT calculations, k.p modeling | spintronics, photovoltaics, optoelectronics | 10.1021/acsnano.5b04409
442 | MAPbBr3 | MAPbBr3 | Hybrid organic–inorganic lead–halide perovskite |  |  | 2.3 eV | [8 empty] | Anti-solvent diffusion method | PbBr2, MABr |  |  |  |  | Two-photon absorption spectroscopy, XRD characterization | Optoelectronic devices, Spintronic applications | Nature Communications
443 | CsPbI3 | CsPbI3 | perovskite | cubic |  |  | 330 | K | AIMD simulations |  |  |  |  | Ferroelectric distortion observed at PbI2-terminated interfaces. | Density-functional-theory and ab initio molecular dynamics simulations |  |  | Graphene, TiO2 | Vienna Ab initio Simulation Package (VASP) |  | Density-functional-theory, Ab initio molecular dynamics simulations | Solar cells | ACS Energy Letters
444 | (BA)2(MA)2Pb3Br10 | (C4H9NH3)2PbBr4 | 2D layered perovskite | layered |  | 1.74 eV | 315 | K | [5 empty] | Ultrahigh built-in electric field inside ferroelectric devices induced by electric polarization. | [7 empty] | optoelectronic detectors, ferroelectric memories
445 | BA2EA2Pb3Br10 | (C4H9NH3)2(C2H5NH3)2Pb3Br10 | 2D hybrid perovskite ferroelectric | 2D trilayered perovskite | Cmc21 | 2.55 eV | 380 | K | Differential Scanning Calorimetry (DSC) | 5 | μC/cm² | Measured along crystallographic c-axis. | Electric polarization versus electric field hysteresis loop measurements | Biaxial ferroelectricity observed. | Slow evaporation and temperature cooling method | n-butylaminium bromide, ethylaminium bromide, PbBr2 |  |  |  |  | Single-crystal X-ray diffraction, Differential Scanning Calorimetry (DSC), Dielectric measurements, Electric polarization hysteresis loop, Second Harmonic Generation (SHG), UV-vis-NIR absorption spectra | X-ray detection | Wiley Online Library
446 | (C4H9NH3)2CsPb2Br7 | (C4H9NH3)2CsPb2Br7 | 2D bilayered perovskite ferroelectric | orthorhombic | Cmc21 | 2.70 eV | 412 | K | Temperature dependence of dielectric constant | 4.2 | μC/cm² | Measured along c-axis | P-E hysteresis loops | Comparable with other hybrid perovskite-type ferroelectrics | Temperature cooling method | n-butylamine, CsPbBr3 |  |  |  |  | X-ray diffraction, Differential scanning calorimetry, Second harmonic generation, P-E hysteresis loops | Photoelectric applications, Photodetection | Angewandte Chemie
447 | Methylammonium Lead Halide Perovskite | CH3NH3PbI3-xClx | Organic–inorganic metal halide perovskite | [11 empty] | Spin-coating | Methylammonium Iodide (MAI), Lead Chloride (PbCl2) | Nitrogen glovebox | Glass |  |  | Photoluminescence (PL) imaging microscopy, Impedance spectroscopy (IS), Scanning electron microscopy (SEM) | Solar cells, Light emitting diodes (LEDs) | Wiley Online Library
450 | Cs2AgBiBr6 | Cs2AgBiBr6 | Lead-Free Halide Double Perovskite | Cubic | Fm-3m | 1.95-2.19 eV | [8 empty] | Solution processing, solid-state reaction | CsBr, AgBr, BiBr3 |  |  |  |  | X-ray diffraction, Density Functional Theory (DFT) calculations | solar cells, photodetectors, X-ray detectors, LEDs | Chemistry A European Journal
451 | MAPbI3 | CH3NH3PbI3 | Hybrid organic-inorganic halide perovskite | Tetragonal |  | 3.65 eV | 204 | K | Dissipative part of the permittivity | 2.3 | μC/cm² | Measured at different frequencies | Ferroelectric hysteresis loop | Challenges due to high electrical conductance and low stability under high-voltage bias | [6 empty] | Ferroelectric hysteresis loop, Piezoelectric force microscopy (PFM) | Self-powered wearable electronics, Energy harvesting devices | EcoMat. 2020;1–16. https://doi.org/10.1002/eom2.12057
452 | MAPbI3 | CH3NH3PbI3 | perovskite |  |  | 1.73 eV | [8 empty] | halide exchange | MAPbI3, Br |  |  |  |  | XRD | solar cells | Journal of Materials Chemistry A
456 | MAPbX3 | MAPbX3 | Hybrid Halide Perovskite | Cubic, Tetragonal, Orthorhombic |  | 2.25 eV | [8 empty] | Temperature-lowering method, Inverse Temperature Crystallization (ITC), Anti-solvent Vapor-assisted Crystallization (AVC), Slow Evaporation method, Droplet-Pinned Crystallization (DPC), Bridgman Growth method | PbX2, MAX |  | Glass, Quartz, ITO | Electric motor, Sealed ampoule |  | XRD, UV-vis, AFM | Solar cells, Optoelectronic devices | CrystEngComm, DOI: 10.1039/C6CE00655H
457 | [Cyclopentylammonium]2CdBr4 | C10H24CdBr4N2 | molecular ferroelectric | orthorhombic | Pna21 |  | 340.3 | K | DSC | 0.57 | μC/cm² | ferroelectric phase at 293 K | Piezoresponse Force Microscopy (PFM) | Antiparallel 180° stripe domains observed | slow evaporation | HBr aqueous solution, cyclopentylamine, CdBr2·4H2O |  | ITO-coated glass |  |  | Infrared spectroscopy, X-ray diffraction, Differential scanning calorimetry (DSC), Second-harmonic generation (SHG), Dielectric experiments, Polarization-electric field hysteresis loops, Piezoresponse force microscopy (PFM) | flexible devices, soft robotics, biomedical devices, data storage | https://pubs.acs.org/doi/10.1021/acs.inorgchem.9b03098
461 | [NH4]Cd(HCOO)3 | [NH4]Cd(HCOO)3 | molecular perovskite |  | Pna21 |  |  |  |  | 0.22 | μC/cm² |  |  | Quantum mechanical calculations estimate the maximum polarization. | [8 empty] | https://doi.org/10.1038/s41467-018-04764-x
462 | [(C6H5CH2NH3)2]PbCl4 | [(C6H5CH2NH3)2]PbCl4 | 2D hybrid organic-inorganic perovskite | orthorhombic | Cmc21 | [9 empty] | liquid-assisted exfoliation | [(C6H5CH2NH3)2]PbCl4 |  |  | transmission electron microscopy (TEM) |  | transmission electron microscopy (TEM), selected-area electron diffraction (SAED), atomic force microscopy (AFM), second-harmonic generation (SHG) spectroscopy, density functional theory (DFT), Monte Carlo simulations |  | J. Am. Chem. Soc., DOI: 10.1021/jacs.9b01874
473 | (HA)PbI4 | (C5N3H11)PbI4 | 2D halide perovskite | monoclinic | P21/n | 2.05 eV | [8 empty] | solution deposition | PbO, histamine dihydrochloride |  |  |  |  | Powder X-ray diffraction, Single Crystal X-ray Diffraction, Scanning Electron Microscopy, Energy Dispersive X-ray Spectroscopy, Time-resolved fluorescence, Optical Absorption Spectroscopy, Resistivity measurements, Electronic Structure Calculations | solar cells | Chemistry of Materials
474 | (DMA)4PbI6 | (DMA)4PbI6 | 0D organic lead iodine perovskite |  | Aba2 | 2.80 eV | 252 | K | DSC | 0.3 | μC/cm² | Room temperature | Sawyer–Tower circuit | Ferroelectric hysteresis loop observed at 269 K and 210 K | Slow evaporation | PbI2, MAI or FAI or NH4I |  |  |  |  | Elemental analysis, Absorption spectrum, Single crystal X-ray diffraction, Powder X-ray diffraction, DSC, Complex permittivity, Photoluminescence spectroscopy, Raman spectroscopy, P-E hysteresis loop, Pyroelectric current measurement | Optically pumped and electrically driven LEDs, Lasers, Scintillators | DOI: 10.1039/d0tc04813e
475 | MAPb(I1-xBrx)3 | MAPb(I1-xBrx)3 | Hybrid organic-inorganic perovskite | Tetragonal | I4/mcm | 1.83 eV | 330 | K | Temperature dependent study |  |  |  | Piezoresponse Force Microscopy (PFM) | Room temperature ferroelectric polarization switching observed | Solution process | PbI2, PbBr2, MAI | N2 | ITO glass |  |  | XRD, PFM, C-AFM, KPFM | Solar cells | Journal of Materials Chemistry A
476 | CH3NH3PbBr3 | CH3NH3PbBr3 | perovskite | cubic |  | 2.25 eV | [8 empty] | solution based precipitation process | CH3NH3Br, PbBr2 | humidity 50% | ITO-coated glass | teflon stage |  | SEM, XRD, absorption spectrum, PL spectra | optical switch, active devices | Scientific Reports
477 | (4,4-DFPD)2PbI4 | (C5H10F2N)2PbI4 | organic-inorganic hybrid halide perovskite | orthorhombic | B2cb | 2.38 eV | [6 empty] | P-E loop measurement | The polarization direction is along the a axis. | Solution growth | PbI2, 4,4-difluoropiperidinium hydrochloride |  |  |  |  | X-ray diffraction (XRD), photoluminescence (PL), electron backscatter diffraction (EBSD), density functional theory (DFT) | Spintronic devices, Ferroelectric spin transistor | https://doi.org/10.1038/s41566-022-01016-9
485 | (CPA)4AgBiBr8 | C16H32AgBiBr8N4 | 2D metal-halide double perovskite | Monoclinic | Pc | 2.69 eV | 305 | K | Differential scanning calorimetry (DSC) | 3.2 | μC/cm² | Room temperature | P-E hysteresis loop | First report on room-temperature ferroelectricity of metal-halide double perovskites. | Rapid cooling of concentrated hydrobromic acid solutions | Chloropropylammonium bromide, Silver bromide, Bismuth bromide |  |  |  | 22 | Differential scanning calorimetry (DSC), X-ray diffraction, Second harmonic generation (SHG), P-E hysteresis loop | X-ray detection | Angew. Chem. Int. Ed. 10.1002/anie.202004235
486 | Ruddlesden−Popper Hybrid Lead Iodide Perovskite | (CH3(CH2)3NH3)2PbnI4 | 2D Homologous Semiconductor | Orthorhombic | C2cb | 2.43 eV | [8 empty] | Stoichiometric reaction between PbI2, CH3NH3I (MAI), and n-butylamine (BA) | PbO, CH3NH3Cl | reduced pressure |  | rotary evaporator |  | Single-crystal X-ray diffraction, Scanning electron microscopy (SEM), Optical diffuse-reflectance spectroscopy, Raman spectroscopy, Photoluminescence spectroscopy, Second harmonic generation (SHG), Third harmonic generation (THG) | Light-emitting diodes, Solar cells | ACS Publications
486 | Ruddlesden−Popper Hybrid Lead Iodide Perovskite | (CH3(CH2)3NH3)2(CH3NH3)PbnI7 | 2D Homologous Semiconductor | Orthorhombic | C2cb | 2.17 eV | [8 empty] | Stoichiometric reaction between PbI2, CH3NH3I (MAI), and n-butylamine (BA) | PbO, CH3NH3Cl | reduced pressure |  | rotary evaporator |  | Single-crystal X-ray diffraction, Scanning electron microscopy (SEM), Optical diffuse-reflectance spectroscopy, Raman spectroscopy, Photoluminescence spectroscopy, Second harmonic generation (SHG), Third harmonic generation (THG) | Light-emitting diodes, Solar cells | ACS Publications
486 | Ruddlesden−Popper Hybrid Lead Iodide Perovskite | (CH3(CH2)3NH3)2(CH3NH3)2PbnI10 | 2D Homologous Semiconductor | Orthorhombic | C2cb | 2.03 eV | [8 empty] | Stoichiometric reaction between PbI2, CH3NH3I (MAI), and n-butylamine (BA) | PbO, CH3NH3Cl | reduced pressure |  | rotary evaporator |  | Single-crystal X-ray diffraction, Scanning electron microscopy (SEM), Optical diffuse-reflectance spectroscopy, Raman spectroscopy, Photoluminescence spectroscopy, Second harmonic generation (SHG), Third harmonic generation (THG) | Light-emitting diodes, Solar cells | ACS Publications
486 | Ruddlesden−Popper Hybrid Lead Iodide Perovskite | (CH3(CH2)3NH3)2(CH3NH3)3PbnI13 | 2D Homologous Semiconductor | Orthorhombic | C2cb | 1.91 eV | [8 empty] | Stoichiometric reaction between PbI2, CH3NH3I (MAI), and n-butylamine (BA) | PbO, CH3NH3Cl | reduced pressure |  | rotary evaporator |  | Single-crystal X-ray diffraction, Scanning electron microscopy (SEM), Optical diffuse-reflectance spectroscopy, Raman spectroscopy, Photoluminescence spectroscopy, Second harmonic generation (SHG), Third harmonic generation (THG) | Light-emitting diodes, Solar cells | ACS Publications
486 | Ruddlesden−Popper Hybrid Lead Iodide Perovskite | (CH3(CH2)3NH3)2(CH3NH3)∞-1PbnI3∞+1 | 2D Homologous Semiconductor | Orthorhombic | C2cb | 1.50 eV | [8 empty] | Stoichiometric reaction between PbI2, CH3NH3I (MAI), and n-butylamine (BA) | PbO, CH3NH3Cl | reduced pressure |  | rotary evaporator |  | Single-crystal X-ray diffraction, Scanning electron microscopy (SEM), Optical diffuse-reflectance spectroscopy, Raman spectroscopy, Photoluminescence spectroscopy, Second harmonic generation (SHG), Third harmonic generation (THG) | Light-emitting diodes, Solar cells | ACS Publications
491 | Dion−Jacobson hybrid organic−inorganic perovskite | (AMP)(MA)Pb2I7 | ferroelectric | monoclinic | Cc | 2.13 eV | above room temperature |  | differential scanning calorimetry (DSC) | 3.7 | μC/cm² | ambient conditions | piezoresponse force microscopy (PFM) | Lower coercive field compared to n=1 homologue | temperature cooling method | AMPI2, MAI, PbO |  | conductive Au substrate |  |  | single-crystal X-ray diffraction (SC-XRD), piezoresponse force microscopy (PFM), UV-visible spectroscopy, photoluminescence (PL) spectroscopy | self-powered photodetectors, data storage, logical switching devices | https://pubs.acs.org/doi/10.1021/jacs.0c08189
493 | P(VDF-TrFE)/perovskite | C2H2F4/C2H3F3 | ferroelectric composite | beta-phase |  | 770 nm | [6 empty] | ferroelectric hysteresis loops (P–E) | Remanent polarization of hybrid perovskite-0.6 is about 2.6 times higher than pure perovskite. | imprinting method | Lead(II) iodide, methylammonium iodide, P(VDF-TrFE) | nitrogen atmosphere for spin-coating, ambient atmosphere for imprinting | polyethylene naphthalate (PEN) | DVD-R disk as imprint master, thermal evaporation for Au electrodes |  | X-ray diffraction (XRD), scanning electron microscopy (SEM), energy dispersive X-ray (EDX), UV-vis spectrophotometry, ferroelectric tester | semiconductor photodetectors, flexible electronics, self-powered devices | Wiley Online Library
494 | (CmH2m+1NH3)2(CH3NH3)Pb2Br7 | C13H38NPbBr7 | 2D hybrid lead bromide perovskite | monoclinic | Cc | 2.68 eV | 303 | K | DSC |  |  |  | Switching spectroscopy piezoresponse force microscopy (SS-PFM) | Hysteretic behavior typical for ferroelectric polarization switching observed. | Solution synthesis using hydrohalic acid | PbO, MACl, Hexylamine |  |  |  |  | Single crystal X-ray diffraction, DSC, SEM, SS-PFM | Light-emitting devices | Chem. Mater. 2021, 33, 5085−5107
497 | CdCl2-4HP | CdCl2-4HP | organic-metal halide perovskite | monoclinic | P21/c | 0.13 eV | [8 empty] | synthesized in aqueous solution | 4-hydroxypyridine (4HP), CdCl2 | ambient |  |  |  | single-crystal X-ray diffraction, powder X-ray diffraction (PXRD), FT-IR spectroscopy, solid-state NMR, thermal gravimetric analysis (TGA), photoluminescence (PL) spectroscopy, time-resolved PL decay profiles, UV-vis absorption spectroscopy, density functional theory (DFT) calculations | information encryption, optical logic gates, display technology, sensor technology, bio-imaging, data storage | Angewandte Chemie
498 | Methylammonium tin halide | MASnI3 | Perovskite | Orthorhombic |  | 1.3 eV | [8 empty] | Solution process | SnI2 |  |  |  |  | X-ray diffraction, SEM, EDS | Photovoltaics, LEDs, Lasers | Journal of Materials Chemistry A, DOI: 10.1039/C7TA00269F
503 | (isopentylammonium)2CsPb2Br7 | C12H32Br7Cs2N2Pb2 | soft antiferroelectric | 2D Ruddlesden−Popper multilayered configuration | Cmcm |  | 321 | K | differential scanning calorimetry (DSC) | 5.4 | μC/cm² | Measured at room temperature | electric polarization vs electric field hysteresis loop | Biaxial ferroelectricity along b- and c-axes. | Cooling method | isopentylammonium bromide, cesium bromide |  |  |  |  | powder X-ray diffraction, single crystal X-ray diffraction, differential scanning calorimetry (DSC), pyroelectric measurements, second harmonic generation (SHG) | solid-state refrigeration | https://pubs.acs.org/doi/10.1021/jacs.0c09601
505 | Methylammonium lead iodide | MAPbI3 | Lead halide perovskite | Tetragonal | I4/mcm | [14 empty] | 32 to 83 | Dielectric spectroscopy, Raman spectroscopy, X-ray diffraction | Solar cells, Light emitting devices | https://dx.doi.org/10.1021/jacs.0c10943
507 | (t-ACH)2(EA)2Pb3Br10 | (C7H13NO2)2(C2H7N)2Pb3Br10 | 2D hybrid perovskite | monoclinic | Pm | 2.74 eV | 355 | K | DSC and temperature-dependent dielectric measurements | 2.9 | μC/cm² | Measured along the c axis at 298 K | Double-wave method | Polarization decreases with temperature increase until 355 K. | Temperature cooling method | ethylamine, 4-aminomethyl-1-cyclohexanecarboxylate, PbBr2 |  |  |  |  | Powder X-ray diffraction, Single-crystal X-ray diffraction, DSC, Variable-temperature SHG measurements | Photoelectric applications, Linearly polarized light photodetection | J. Am. Chem. Soc. 2021, 143, 2130−2137
509 | Methylammonium Lead Iodide | CH3NH3PbI3 | Hybrid Organic-Inorganic Perovskite | Orthorhombic | Pnma
510 | MAPbBr3 | MAPbBr3 | perovskite |  |  | 1.68 eV | [8 empty] | stoichiometric reaction in hydrobromic acid | PbO, MABr, BABr | ambient air |  | freezer mill |  | X-ray diffraction (XRD), infrared spectroscopy, photoluminescence spectroscopy, optical photothermal infrared spectroscopy (O-PTIR) | solar cells, light-emitting diodes (LED), photodetectors | Chem. Mater. 2020, 32, 5009−5015
512 | EA4Pb3Br10 | EA4Pb3Br10 | biaxial hybrid perovskite ferroelectric | trilayered perovskite | C2cb | 2.70 eV | 384 | K |  | 3.5 | μC/cm² |  | P-E hysteresis loops | Biaxial ferroelectricity validated by P-E hysteresis loops |  | ethylammonium |  |  |  |  | Variable-temperature SHG measurement, P-E hysteresis loops | smart devices, photovoltaic devices | J. Am. Chem. Soc., DOI: 10.1021/jacs.9b02558
513 | PEA2PbI4 | C6H5(CH2)2NH3)2PbI4 | 2D perovskite | orthorhombic |  | 2.36 eV | [8 empty] | Lewis acid-base adduct method | Phenylethylamine, Hydroiodic acid | vacuum | FTO glass | rotary evaporator |  | SEM, XRD, UV-visible spectroscopy, PL spectroscopy, FTIR | Perovskite solar cells | ACS Applied Materials & Interfaces
519 | CH3NH3PbI3 | CH3NH3PbI3 | perovskite | orthorhombic and tetragonal |  |  | 167 | K | [5 empty] | Ferroelectric domains observed in certain morphologies of CH3NH3PbI3 films. | Spin casting | methylammonium iodide, lead iodide | inert atmosphere with less than 5 ppm water | silicon |  |  | X-ray diffraction (XRD), Scanning Electron Microscopy (SEM), Time-domain thermoreflectance (TDTR) | Photovoltaics, Optoelectronics | J. Phys. Chem. C, DOI: 10.1021/acs.jpcc.6b00513
522 | [S-4-NO2-MBA]2PbBr4·H2O | C16H20Br4N2O2Pb | 2D hybrid metal halide perovskite | single-crystal | Cmc21 | [9 empty] | slow evaporation | PbBr2, S-4-NO2-MBA·HCl | ambient |  |  |  | Single-crystal X-ray diffraction |  | The Cambridge Crystallographic Data Center (CCDC) database
528 | DMAGeI3 | DMAGeI3 | organic-inorganic hybrid perovskite | hexagonal perovskite | Pna21 | 2.79 eV | 363 | K | DSC | 24.14 | μC/cm² | Room temperature | P-E hysteresis loop | Low coercive field advantageous for energy-saving operations. | hydrothermal method | DMA, germanium halide | nitrogen |  |  | 4679 to 102988 | DSC, SHG, XRD, PFM, DFT calculations | nonlinear optical converter, device applications | Nature Communications
530 | (ATHP)2PbBr2Cl2 | (ATHP)2PbBr2Cl2 | organic-inorganic hybrid perovskite | Ruddlesden-Popper layered stacking |  |  | 500 | K | Differential Scanning Calorimetry (DSC) | 5.4 | μC/cm² | Room temperature, measured using P-V hysteresis loop. | Piezo response force microscopy (PFM) | Superior transverse piezoelectricity observed. | Modified ligand-assisted reprecipitation (LARP) technique | 4-amino tetrahydropyran, PbBr2, PbCl2 |  | Polyethylene terephthalate (PET) coated with indium tin oxide (ITO) |  | 28 | Piezo response force microscopy (PFM), Transmission electron microscopy (TEM), Atomic force microscopy (AFM), X-ray diffraction (XRD), Differential Scanning Calorimetry (DSC), Grazing-incidence wide-angle X-ray scattering (GIWAXS) | Piezoelectric nanogenerators (PENGs), Energy harvesting devices | doi:10.1016/j.nanoen.2021.106039
533 | (AMP)PbI4 | (AMP)PbI4 | Hybrid organic-inorganic perovskite | Monoclinic | Pc |  | 298 | K | Refinement of ferroelectric phase | 10.72 | μC/cm² | Calculated value | Density functional theory (DFT) calculations | Polarization primarily due to AMP cations | [6 empty] | Density functional theory (DFT), Symmetry-mode analysis | Spin-optoelectronic devices, Spin valves, Spin FETs | npj Computational Materials (2020) 6:183
535 | β-MAPbI3 | CH3NH3PbI3 | ferroelectric halide perovskite | tetragonal | [16 empty] | density functional theory, first-principles calculations | spintronic devices, photoinduced effect of photovoltaics
536 | bistrimethyliodomethylammonium hexachloridostannate(IV) | [TMIM]2SnCl6 | perovskite-type hybrid semiconductor | monoclinic and cubic | C2/c | 4.83 eV | 329 | K | DSC measurement |  |  |  |  | Switchable dielectric anomaly attributed to dynamic and frozen behaviors of organic cations and displacement of inorganic anions | Evaporation of aqueous solution | Trimethyliodomethylammonium chloride (TMIM·Cl), SnCl4·5H2O |  |  |  | 7.07 to 12.39 | DSC measurement, X-ray diffraction, dielectric experiment, UV-vis spectrometry | barocaloric applications, high temperature switchable material | J. Phys. Chem. C, DOI: 10.1021/acs.jpcc.9b07009
538 | [(Me2CH)2NH2]Cl | (Me2CH)2NH2Cl | molecular ferroelectric | polar | P21 |  | 440 | K | temperature-dependent dielectric constant and SHG responses | 8.9 | μC/cm² | just below Tc | ferroelectric hysteresis loop | Comparable to PVDF |  | diisopropylammonium chloride |  |  |  | 450 | temperature-dependent dielectric constant, SHG responses, ferroelectric hysteresis loop | nonvolatile memories, piezoelectric sensors, capacitors, nonlinear optical devices | Cambridge Structural Database
541 | (C4H9NH3)2(CH3NH3)2Pb3Br10 | (C4H9NH3)2(CH3NH3)2Pb3Br10 | 2D multilayered hybrid perovskite ferroelectric | orthorhombic | Cmc21 |  | 315 | K |  | 2.9 | μC/cm² | Measured at 307 K | P-E hysteresis loops |  | temperature cooling technique | [5 empty] | Single-crystal X-ray diffraction, SHG effects, P-E hysteresis loops | high-performance optoelectronic devices, photodetectors | Angewandte Chemie
542 | (isopentylammonium)2(ethylammonium) Pb3I10 | (C5H13NH3)2(C2H7NH3)Pb3I10 | biaxial ferroelectric | orthorhombic | Cmcm | 1.80 eV | 313 | K | Differential Scanning Calorimetry (DSC) | 5.2 | μC/cm² | Room temperature | Sawyer-Tower circuit method | Biaxial ferroelectricity confirmed by P-E hysteresis loops | Temperature cooling method | Lead acetate trihydrate, Isopentylamine, Ethylamine |  |  |  |  | Powder X-ray diffraction, Thermogravimetric analysis, Differential Scanning Calorimetry (DSC), Single-crystal X-ray diffraction, Ultraviolet-visible diffuse reflectance spectrometry, Ultraviolet photoelectron spectroscopy, Ferroelectric measurements | Broadband self-driven photodetection, Optoelectronic devices | Nature Communications
547 | [R- and S-1-(4-Chlorophenyl)ethylammonium]2PbI4 | C16H20Cl2N2PbI4 | 2D lead iodide perovskite ferroelectric | 2D layered perovskite | P1 | 2.34 eV | 478 | K | Differential scanning calorimetry (DSC) | 13.96 | μC/cm² | at 293 K | Piezoresponse force microscopy (PFM) | Multiaxial ferroelectric nature with eight reorientable polarization directions | Solution synthesis in HI | PbI2, R-, S-, and rac-1-(4-chlorophenyl)ethylamine |  | ITO-coated glass | Round bottom flask |  | VCD, XRD, DSC, dielectric measurement, SHG, PFM, UV-vis absorption, PL emission | Ferroelectric devices, PV materials, Optoelectronic devices | Wiley Online Library
548 | MAPbI3 | CH3NH3PbI3 | perovskite | cubic | [8 empty] | Piezoelectric force microscopy (PFM), standard polarization-electric field (P-E) loops, Raman spectroscopy, and FTIR | Ferroelectric polarization characteristics are mentioned. |  | PbI2, MAI |  |  |  |  | Piezoelectric force microscopy (PFM), Raman spectroscopy, FTIR | solar cells | Scientific paper on perovskite solar cells

## nonorganic
ID | Material Name | Chemical Formula | Material Type | Crystal Structure | Space Group | Band Gap | Curie Temperature (Tc) | Tc Unit | Tc Measurement Method | Spontaneous Polarization | Polarization Unit | Polarization Conditions | Measurement Method (Polarization) | Polarization Notes | Synthesis Method | Precursors | Atmosphere | Substrate | Equipment | Dielectric Constant | Characterization Techniques | Applications | Dataset Source
1 | Bi2O2Se | Bi2O2Se | 2D semiconductor | tetragonal | I4/mmm | 0.8 eV |  |  |  | 56.1 | μC/cm² | 4.1% biaxial strain | simulations | Room-temperature ferroelectricity observed experimentally. | CVD, MOCVD, MBE, solution-assisted method | Bi2Se3, Bi2O3 | argon, oxygen | mica, STO, LAO, LAST, muscovite | CVD system, MBE system | 21 | HRTEM, SAED, ARPES, STM, STS | logic devices, optoelectronics, thermoelectrics, sensors, memory devices | https://doi.org/10.1021/accountsmr.1c00130
2 | Sr2Nb2O7 | Sr2Nb2O7 | ferroelectric | layered perovskite | Cmcm | [7 empty] | piezoelectric force microscopy (PFM) | Relaxor ferroelectric behavior observed. | two-step hydrothermal process | Nb2O5, Sr(NO3)2 |  | ITO glass | stainless autoclave | 60 | X-ray diffraction (XRD), field emission scanning electron microscopy (FESEM), transmission electron microscopy (TEM), high resolution transmission electron microscopy (HRTEM), atomic force microscopy (AFM), piezoelectric force microscopy (PFM) |  | Wiley Online Library
4 | GdI2 | GdI2 | 2D multiferroic | Trigonal prismatic |  | Indirect semiconductor |  |  |  | 3.68 | ×10^-12 C/m | AB stacking bilayer |  | Sliding ferroelectricity exists in bilayer GdI2. | [6 empty] | DFT calculations, Phonon dispersion spectrum | Valleytronic devices, Spintronic devices
6 | Ba(Sr1/3Ca1/3)TiO3 | Ba(Sr1/3Ca1/3)TiO3 | Ferroelectric Perovskite | Tetragonal | [8 empty] | Berry-phase approach | Effective electric field calculated as 90 kV/cm. | Artificial atomic-layer growth |  |  | Lattice-mismatched substrate for epitaxial growth |  |  | Ab initio theoretical calculations |  | Compositional Inversion Symmetry Breaking in Ferroelectric Perovskites
9 | Bismuth Tellurite | Bi2TeO5 | Ferroelectric | Orthorhombic | Aem2 | 2.28 eV |  |  |  | 5.57 | μC/cm² | In-plane polarization along a axis | PFM, DFT calculations | In-plane ferroelectricity due to Bi3+ cation polarization | Chemical Vapor Deposition (CVD) | Bi2O3, Te | Argon | Mica | Thermo Scientific (HTF55322C) furnace |  | PFM, STEM, DFT calculations, Raman spectroscopy, EDS | Non-volatile memories, Field-effect transistors, Transducers, Actuators | Nature Communications
11 | Bi4Ti3O12 | Bi4Ti3O12 | ferroelectric layered perovskite-like | orthorhombic |  | 3.29 eV | [7 empty] | Strong spontaneous polarization is mentioned as a factor for photocatalysis. | hydrothermal and sol-gel | tetrabutyl titanate, bismuth nitrate pentahydrate |  |  | Teflon-lined stainless autoclave |  | XRD, SEM, EDS, TEM, HRTEM, BET, UV-vis spectroscopy, Photoluminescence spectroscopy | photocatalysis, piezoelectric-catalysis, environmental applications | Applied Catalysis B: Environmental
12 | LaCl/In2Se3 | LaCl/In2Se3 | multiferroic heterostructure |  |  |  | 92-99 | K | Monte Carlo simulation |  |  |  |  | Polarization switching affects magnetism and Curie temperature. | [6 empty] | DFT, micromagnetic simulation, Monte Carlo simulation | information storage, logic devices | Nature Communications
15 | PbTiO3 | PbTiO3 | ferroelectric | tetragonal | [10 empty] | pulsed laser deposition | PbTiO3 ceramic target | oxygen pressure of 10 Pa | (001)-oriented DyScO3 and (101)-oriented (La, Sr)(Al, Ta)O3 | KrF excimer laser |  | high-resolution transmission electron microscopy (TEM), first-principles calculations
16 | PbZr0.2Ti0.8O3/SrRuO3 | PbZr0.2Ti0.8O3 | ferroelectric nanolayer | perovskite | [8 empty] | X-ray diffraction | Ferroelectric polarization reduced by up to 100% under stress. | pulsed-laser deposition |  |  | SrTiO3 |  |  | X-ray diffraction, piezoresponse measurements |  | PhysRevLett.98.257601
17 | NbOI2 | NbOI2 | ferroelectric semiconductor | monoclinic | c2 | visible range | 573 | K | second harmonic generation and Raman spectroscopy |  |  |  |  | In-plane ferroelectric polarization along the b-axis. | chemical vapor transport | [5 empty] | terahertz time-domain spectroscopy, first-principles calculations, resonant inelastic X-ray scattering, scanning tunneling microscopy, Raman spectroscopy, pump-probe coherent phonon spectroscopy |  | Nature Communications
20 | In2Se3 | In2Se3 | ferroelectric | hexagonal |  | 1.4 eV | [6 empty] | Piezoelectric force microscopy (PFM) | Intercoupled in-plane (IP) and out-of-plane (OOP) ferroelectricity | Mechanical exfoliation | In2Se3 crystals |  | Si/SiO2 | e-beam lithography, electron beam evaporation |  | Atomic force microscopy (AFM), Kelvin probe force microscopy (KPFM), Raman spectroscopy, Piezoelectric force microscopy (PFM) | Nonvolatile memory, Electro-optical applications, Multimodal memory devices | npj 2D Materials and Applications (2021) 5:81
21 | CaBi2Ta2O9 | CaBi2Ta2O9 | ferroelectric | orthorhombic | A21am |  | 600 | °C |  | 20.6 | μC/cm² |  | Sawyer-Tower circuit |  | solid-state reaction | CaCO3, Bi2O3, Ta2O5 | air |  |  |  | neutron diffraction, X-ray diffraction | nonvolatile memory applications
22 | BaTiO3 | BaTiO3 | ferroelectric | tetragonal | P4mm |  | 120 | °C | [6 empty] | solid-state reactions, hydrothermal synthesis, sol-gel technique, physical vapor deposition, pulsed laser deposition | metal alkoxides |  |  | floating zone mirror furnace
23 | (Na1/2Bi1/2)TiO3–BaTiO3 | (Na1/2Bi1/2)TiO3–BaTiO3 | relaxor ferroelectric ceramic | cubic | Pm_3m | [9 empty] | conventional solid-state oxide method | Bismuth | oxygen, air, nitrogen |  | PANalytical Xpert Multipurpose X-ray Diffraction (MPD) system |  | X-ray diffraction, synchrotron X-ray diffraction | ultrasonic imaging transducers, nanopositioning, high-performance capacitors, next generation transistors, flexoelectric devices, heterogeneous catalysis, electrocaloric devices, multiferroic devices
24 | 0.95NBT–0.05BNT | (1-x)Na0.5Bi0.5TiO3-xBa(Ti0.5Ni0.5)O3-δ | ferroelectric perovskite oxide | tetragonal |  | 0.9 eV | [6 empty] | P-E hysteresis loops | Higher remnant polarization observed at MPB region. | solid-state reaction | Na0.5Bi0.5TiO3, Ba(Ti0.5Ni0.5)O3-δ |  |  | X-ray diffraction (XRD), scanning electron microscopy energy dispersive X-ray spectroscopy (EDS) |  | X-ray diffraction (XRD), scanning electron microscopy energy dispersive X-ray spectroscopy (EDS), P-E hysteresis loops | solar energy conversion, near-infrared detection, optoelectronic devices, multienergy harvester, light emitting diode, photocatalyst | Wiley Online Library
26 | Ca3FeOsO7 | Ca3FeOsO7 | 2D multiferroic | perovskite bilayer | P2_1 |  | 210 | K | Monte Carlo simulation | 31 | μC/cm² | expressed in bulk form by considering its thickness |  | Polarization can be reversed by switching the IR or tilt distortion individually |  |  |  | SrTiO3 |  |  | first-principles calculation, group theory analysis, Monte Carlo simulation | magnetic memory storage, spintronics | PhysRevLett.125.017601
27 | MDABCO(NH4)I3 | C7N3H20I3 | metal-free organic perovskite | rhombohedral | R3 |  | 300 | K | thermodynamic calculations | 238000 | μC/cm² | at 300 K without electric field | phase–field simulation |  | drop-casting method with slow evaporation technology |  |  | indium tin oxide (ITO)-glass, Pt-coated Si, quartz, flexible polyethylene terephthalate |  |  | phase–field simulation, thermodynamic calculations | room-temperature electrocaloric cooling | Wiley Online Library
31 | BaTiO3 | BaTiO3 | ferroelectric oxide |  |  |  | 350 | °C | [5 empty] | Diffuse dielectric anomaly related to oxygen vacancies. | solid state sintering | PbZrO3 | air, O2 flow |  |  |  | X-ray diffraction, impedance gain/phase analysis |  | J. Appl. Phys. 94, 1904 (2003); doi: 10.1063/1.1589595
35 | Lead Titanate | PbTiO3 | Ferroelectric | Tetragonal |  |  | 490 | °C |  |  |  |  | X-ray photoelectron diffraction (XPD) | Noncentrosymmetric position of oxygen atoms indicates spontaneous polarization. | Off-axis radio-frequency magnetron sputtering | Lead, Titanium, Oxygen |  | Conducting Nb-SrTiO3 | Vacuum Generators ESCALAB Mk II photoelectron spectrometer |  | X-ray photoelectron diffraction, Atomic force microscopy, X-ray diffraction |  | PHYSICAL REVIEW B 73, 094110 (2006)
36 | BaTiO3 | BaTiO3 | ferroelectric |  |  |  | 278 | K |  | 20 | μC/cm² | Measured in twisted bilayers. | STEM-HAADF | Polarization waves and vortex-like modulations observed. | Pure oxygen sputtering | La0.7Sr0.3MnO3 |  | SrTiO3 | Spin-coater, STEM |  | STEM-HAADF, EELS, DFT simulations | High-density ferroelectric memories, Exploration of physical effects and functionalities | https://doi.org/10.1038/s41586-023-06978-6
37 | Lead Zirconate Titanate | Pb(Zr0.52Ti0.48)O3 | Ferroelectric | Tetragonal | [8 empty] | Piezoresponse Force Microscopy (PFM) | Typical butterfly-shaped loops and phase switching of approximately 180° indicate piezoelectric response. | Thermochemical Nanolithography (TCNL) | Pb(Zr0.52Ti0.48)O3, PbTiO3 |  | Plastic, Glass, Silicon | Atomic Force Microscope (AFM) tip |  | Micro-Raman Spectroscopy, Piezoresponse Force Microscopy (PFM), Kelvin Probe Force Microscopy (KPFM) | Sensors, Actuators, Energy harvesting devices, NEMS devices | Wiley Online Library
39 | (15-Crown-5)Cd3Cl6 | Cd3Cl6 | amphidynamic crystal | coordination polymer | P21 | 4 eV | 320 | K | DSC |  |  |  | P-E hysteresis loop | Pyroelectric current and P-E loops confirm ferroelectricity | Slow evaporation | CdCl2, 15-Crown-5 |  |  |  | 30 | DSC, SHG, XRD, PFM, NMR, DFT |  | https://doi.org/10.1038/s41563-022-01322-1
40 | CuCrP2S6 | CuCrP2S6 | 2D layered van der Waals material | Hexagonal |  | 1.22 eV | 333 | K | Temperature-dependent SHG and PFM measurements | 16.05 | μC/cm² | Room temperature | P-E hysteresis test and piezoresponse force microscopy (PFM) | Spontaneous polarization higher than CIPS; polarization switching observed. | Mechanical exfoliation | Bulk CCPS single crystal |  | Arbitrary substrates |  |  | Raman spectroscopy, X-ray diffraction (XRD), Transmission electron microscopy (TEM), Piezoresponse force microscopy (PFM), Scanning transmission electron microscopy (STEM), Second-harmonic generation (SHG) | Non-volatile memory storage, Multifunctional nanodevices, Ferroelectric tunneling junctions, Vertical ferroelectric diodes | Nature Communications
44 | BaTiO3 | BaTiO3 | ferroelectric | tetragonal | [5 empty] | 27.6 | μC/cm² | calculated using the Born effective charge method | Berry phase method | Spontaneous polarization values are typical for LDA calculation and in reasonable agreement with experiments. |  |  |  |  | Vienna Ab initio simulation package (VASP) |  | density functional theory (DFT), nudged elastic band (NEB) method | DW-based memory and logic devices | J. Phys. Chem. C, DOI: 10.1021/acs.jpcc.7b11330
44 | PbTiO3 | PbTiO3 | ferroelectric | tetragonal | [5 empty] | 90.9 | μC/cm² | calculated using the Born effective charge method | Berry phase method | Spontaneous polarization values are typical for LDA calculation and in reasonable agreement with experiments. |  |  |  |  | Vienna Ab initio simulation package (VASP) |  | density functional theory (DFT), nudged elastic band (NEB) method | DW-based memory and logic devices | J. Phys. Chem. C, DOI: 10.1021/acs.jpcc.7b11330
47 | PbTiO3 | PbTiO3 | ferroelectric | monoclinic | Cm |  |  |  |  | 50 | μC/cm² | estimated from Ti-O displacement | BF-STEM imaging and phase-field simulations | Polarization rotation observed; monoclinic distortion affects polarization. | Pulsed Laser Deposition (PLD) | PbTiO3 ceramic target | oxygen pressure of 20 Pa | SrTiO3 (111) | Lambda Physik LPX 305i KrF excimer laser |  | HAADF-STEM, BF-STEM, X-ray diffraction, AFM, PFM, phase-field simulations, first-principles calculations | potential devices through [111] epitaxy, force amplifiers, micromechanical manipulation elements, indentation or shear resistant materials, sound or shock absorption coatings, selfadaptive vibration damping materials, medical artery dilators | Wiley Online Library
48 | BaTiO3 | BaTiO3 | ferroelectric oxide | tetragonal | [16 empty] | Scanning Probe Microscopy (SPM), X-ray Scattering, Transmission Electron Microscopy (TEM) | sensors, actuators, thin-film memories, energy harvesting | Critical Reviews in Solid State and Materials Sciences
49 | BaTiO3 | BaTiO3 | ferroelectric | [6 empty] | 27.1 | μC/cm² | room temperature | [7 empty] | 170
52 | CsPbBr3 | CsPbBr3 | two-dimensional lead halide perovskite |  |  | 2.71 eV | [8 empty] | solution approach with slight modifications | PbBr2, CsBr |  |  |  |  | femtosecond transient absorption spectroscopy | light-emitting devices, photodetectors, photovoltaic applications | Sci Adv 6 (47), eabb7132. DOI: 10.1126/sciadv.abb7132
54 | PbZr0.2Ti0.8O3 | PbZr0.2Ti0.8O3 | ferroelectric | perovskite |  |  | 700 | °C | Piezo-response force microscopy |  |  |  | Piezo-response force microscopy | Polarization asymmetry observed in different electrode configurations. | off-axis radio frequency magnetron sputtering | PbZr0.2Ti0.8O3 |  | (001) SrTiO3 | Atomic force microscopy, X-ray diffraction |  | Piezo-response force microscopy, X-ray diffraction, Atomic force microscopy | high density nonvolatile memory, low voltage switching, negative capacitance applications | Phys. Rev. Materials 5, 074402 — Published 9 July 2021
56 | Barium Titanate | BaTiO3 | Perovskite | Cubic |  | Indirect | [7 empty] | BaTiO3 is known for its ferroelectric and piezoelectric properties. | Various chemical methods such as coprecipitations, hydrothermal reaction, and alkoxide sol–gel process |  |  |  |  | High |  | Biosensing, SPR sensors
57 | PZT | Pb(Zr,Ti)O3 | ferroelectric | tetragonal | P4mm | 2.74 eV |  |  |  | 33.40 | μC/cm² |  | ferroelectric hysteresis | Polarization enhanced by La doping; decreased by Nb and Fe doping. | modified alkoxide route of sol–gel synthesis | La, Nb, Fe |  |  |  |  | X-ray photoelectron spectroscopy, diffused reflectance spectroscopy, photoluminescence, ferroelectric hysteresis | ferroelectric-based photovoltaics, optoelectronics | Scientific paper on bandgap engineering in perovskite ferroelectrics
58 | PZT(20/80) | PbZr0.2Ti0.8O3 | ferroelectric | tetragonal |  |  | 800 | °C |  | 140 | μC/cm² | HT phase region |  | Remanent polarization increased from 70 to 100 μC/cm² in HT phase. | Pulsed Laser Deposition (PLD) | stoichiometric ceramic targets | 13 Pa of oxygen pressure | SrTiO3 | magnetron sputtering system for top electrodes |  | X-ray diffraction (XRD), Scanning Transmission Electron Microscopy (STEM), Piezoelectric force microscopy (PFM), Atomic force microscopy (AFM), Secondary Ion Mass Spectrometry (SIMS) |  | Wiley Online Library
61 | Bi2O2Se | Bi2O2Se | ferroelectric semiconductor | tetragonal | I4/mmm | 0.8 eV | [6 empty] | DART-PFM | Room-temperature ferroelectric polarization switching observed | Chemical Vapor Deposition (CVD) | Bi2Se3, Bi2O3 | Argon | Mica |  |  | AFM, XRD, HRTEM, XPS, Raman spectroscopy, DART-PFM | nonvolatile memory, logic, artificial brain, neuromorphic sensors, photodetectors | Wiley Online Library
64 | PbTiO3 | PbTiO3 | ferroelectric | tetragonal | P4mm |  |  |  |  | 1360000 | μC/cm² | tetragonal P4mm phase |  | Polarization rotates from out-of-plane to in-plane at tensile strain | [5 empty] | 500 |  |  | DOI: 10.1103/PhysRevB.92.214108
65 | BaTiO3 | BaTiO3 | ferroelectric | perovskite
66 | Bi monolayer | Bi | elemental ferroelectric and antiferroelectric | distorted phosphorene lattice | Pmn21 |  | 463 | K | ab initio molecular dynamics | 1510000 | μC/cm² | at zero temperature | Berry phase method | Significant and reversed spontaneous polarizations along the in-plane x-direction | First-principles calculations |  |  | hexagonal boron nitride (h-BN) | Vienna Ab-initio Simulation Package (VASP) |  | density functional theory (DFT), Berry phase method, ab initio molecular dynamics | ultrathin ferroelectric devices | Wiley Online Library
71 | PZT | Pb(Zr,Ti)O3 | ferroelectric | perovskite | [5 empty] | 50-100 | μC/cm² | [8 empty] | 100
73 | CaTiO3 | CaTiO3 | oxide perovskite | orthorhombic | [10 empty] | mechanical exfoliation, molecular beam epitaxy | [5 empty] | atomic force microscopy, photoluminescence | photovoltaics, photodetectors, field-effect transistors, spintronics, catalysts | Nature Materials
74 | CuInP2S6 | CuInP2S6 | vdW ferroelectric |  |  | 2.9 eV | 315 | K | [5 empty] | Out-of-plane polarization | [7 empty] | nonvolatile memories, switchable rectifiers, NC-FETs, electrocaloric devices, piezoelectric devices | Appl. Phys. Lett. 117, 080503 (2020); https://doi.org/10.1063/5.0019555
77 | LaNb2O7/Ca2Nb3O10 | (LaNb2O7)n(Ca2Nb3O10)nc | perovskite superlattice | [9 empty] | Piezoelectric Force Microscopy (PFM) | PFM responses show hysteresis behavior inherent to ferroelectricity in superlattices. | Layer-by-layer assembly using Langmuir-Blodgett process | KLaNb2O7, KCa2Nb3O10 |  | SrRuO3 | USI FSD-3-777 double barrier LB trough | 110 | X-ray diffraction (XRD), UV-visible absorption spectroscopy, Atomic Force Microscopy (AFM), High-resolution transmission electron microscopy (HRTEM) | nonvolatile ferroelectric memories, piezoactuators, sensors, magnetoelectric devices | http://pubs.acs.org
78 | CuInP2S6 | CuInP2S6 | ferroelectric |  |  | 2.9 eV | 315 | K |  |  |  |  | piezoresponse force microscopy (PFM) | Electric polarization is nonvolatile and electrically switchable. | mechanical exfoliation and dry-transfer technique | Bulk single crystal graphite, CIPS |  | Si substrate with 300 nm SiO2 | atomic force microscopy (AFM), Raman spectroscopy |  | atomic force microscopy (AFM), Raman spectroscopy, piezoresponse force microscopy (PFM) | third-generation photovoltaic cells | Nature Communications
81 | Nd-modified BiFeO3-BaTiO3 | 0.75Bi(1-x)NdxFeO3-0.25BaTiO3 + 1 mol% MnO2 | lead-free multiferroic ceramic | perovskite | R3c |  | 482 | °C |  |  |  |  | Precision materials measuring system | Enhanced ferroelectricity observed with Nd doping. | conventional ceramic fabrication technique | Bi2O3, Nd2O3, Fe2O3, BaCO3, TiO2, MnO2 | air |  | XRD, SEM, LCR meter, precision materials measuring system | 561 | X-ray diffraction (XRD), Scanning electron microscopy (SEM), LCR meter, Precision materials measuring system, Impedance analyzer, Piezo-d33 meter, Magnetic measurement instrument | room-temperature multiferroic materials, high-temperature piezoelectric materials | Journal of Applied Physics 116, 184101 (2014); doi: 10.1063/1.4901198
82 | BiFeO3 | BiFeO3 | ferroelectric | [6 empty] | 52.7 | μC/cm² | unstrained state | STEM-iDPC imaging and empirical method | Enhanced polarization due to flexoelectricity and piezoelectricity interplay. | Oxide-MBE | Bi, Fe | distilled O3 background pressure of 1 × 10⁻⁵ Torr | STO single crystalline substrate | RHEED |  | STEM-HAADF, STEM-iDPC, TEM, SEM | flexible nanoelectromechanical systems, energy harvesters, field-effect transistors, programmable shape morphing devices | Nature Communications
83 | La-doped SrTiO3 | La_xSr_{1-x}TiO3 | ferroelectric | perovskite | [9 empty] | Remnant polarization is about 25 μC/cm² at 5 V. | molecular-beam epitaxy and sol-gel | La | 1 atm of oxygen | Si | molecular-beam epitaxy, magnetron sputtering |  | transmission electron microscopy, X-ray diffraction | nonvolatile memories | Applied Physics Letters 80, 4801 (2002); doi: 10.1063/1.1484552
84 | CsPbBr3 | CsPbBr3 | Quantum Dots | Cubic and Orthorhombic | Pm_3m |  | 263 | K | Dielectric permittivity measurements |  |  |  | P-E hysteresis loop measurement |  | Solution hot injection | PbBr2, Cs2CO3 | Vacuum |  | 4-neck flask |  | TEM, HRTEM, PXRD, DSC, Dielectric permittivity measurements, P-E hysteresis loop, XPS, UV-vis absorption, Fluorescence spectroscopy
90 | Tris(trimethylammonium) catena-Tri-μ-chloro-manganate(II) Tetrachloromanganate(II) | [(CH3)3NH]3(MnCl3)[MnCl4] | antiperovskite ferroelectric | anti-hexagonal-perovskite | P63mc |  | 480 | K | PXRD | 1.1 | μC/cm² | Below 480 K | Pyroelectric current and P-E hysteresis loop | Moderate level in molecular ferroelectrics. | [5 empty] | 160 | PXRD, SHG, PFM | optoelectronics | Angew. Chem. Int. Ed. 10.1002/anie.201805625
92 | (Ca,Sr)3Ti2O7 | (Ca,Sr)3Ti2O7 | hybrid improper ferroelectric | orthorhombic | A21am |  |  |  |  | 8 | μC/cm² | room temperature, x=0 | Electric polarization vs electric field hysteresis loops | Switchable polarization observed at room temperature | optical floating zone method | CaO, SrO, TiO2 | N2 flow for annealing |  | optical floating zone furnace | 30 | IP-PFM, XRD, cAFM
99 | MDABCO | [MDABCO](NH4)I3 | metal-free perovskite ferroelectric | cubic to rhombohedral | P432 |  | 448 | K | Differential scanning calorimetry (DSC) | 220000 | μC/cm² | Room temperature | P-E hysteresis loops | Small coercive field compared to ceramic films or polymer ferroelectrics. | [6 empty] | Differential scanning calorimetry (DSC), P-E hysteresis loops | Electrocaloric refrigeration
101 | Bi3.25La0.75Ti3O12 | Bi3.25La0.75Ti3O12 | Ferroelectric | Pseudo-orthorhombic | [8 empty] | P-E hysteresis loop | Remanent polarization of 32 μC/cm² for a maximum applied electric field of 740 kV/cm. | Pulsed Laser Deposition (PLD) | Bi3.75La0.75Ti3O12 target | High oxygen pressure (100 Pa) | Si(100) with YSZ buffer layers | KrF excimer laser |  | X-ray diffraction (XRD), Transmission Electron Microscopy (TEM), Atomic Force Microscopy (AFM) | Nonvolatile ferroelectric random-access memories | Science 296, 2006 (2002); DOI: 10.1126/science.1069958
102 | PLZT | Pb_{1-3/2x}La_xZr_{0.85}Ti_{0.15}O_3 | ceramic | perovskite |  |  | 384 | K | [5 empty] | Compositionally graded structures show improved properties | Compositionally graded structure | PbO, La2O3, ZrO2, TiO2 |  | LNO/Si (100) |  |  |  | Electrocaloric refrigeration, Chiller applications | International Journal of Refrigeration
103 | CuInP2S6 | CuInP2S6 | 2D ferroelectric insulator |  |  |  | 315 | K | temperature dependent remnant polarization measurement |  |  |  | polarization-voltage (P-V) measurement | Measured on Ni/CIPS/Ni MIM capacitor | solid state reaction |  |  | PDMS substrate for exfoliation | electron-beam evaporation for Ni and Au deposition |  | Raman spectroscopy, energy dispersive spectroscopy (EDS), atomic force microscopy (AFM), scanning electron microscopy (SEM), polarization-voltage (P-V) measurement, I-V measurement | ferroelectric field-effect transistors (Fe-FETs), resistive random-access memory (ReRAM) | ACSNANO
105 | Na0.5Bi0.5TiO3 | Na0.5Bi0.5TiO3 | Ferroelectric | Rhombohedral | R3c | 3-3.1 eV | 320 | °C |  | 8.0 | μC/cm² | At 116°C |  | Well-developed hysteresis loops observed | Ceramic synthesis | Na2CO3, Bi2O3, TiO2 |  |  |  | 2300 | X-ray diffraction, Raman spectroscopy, Neutron scattering | Piezoelectric applications | Ferroelectrics, 315:1, 123-147
107 | BiFeO3 | BiFeO3 | multiferroic | perovskite |  | 2.7 eV | 393 | K |  | 90 | μC/cm² |  |  | Observed in BiFeO3 thin films. | [7 empty] | photovoltaics, THz radiation, photoferroelectric devices
110 | Fe3GeTe2/In2Se3 | Fe3GeTe2/In2Se3 | vdW heterostructure | hexagonal |  | 0.64 eV |  |  |  | 1.45 | μC/cm² | [9 empty] | Density Functional Theory, Atomistic Spin-Dynamics Modeling | Spintronic applications, Programmable skyrmion-based memories and logic
112 | BiFeO3 | BiFeO3 | ferroelectric | [6 empty] | 26 | μC/cm² | proper ferroelectric | [8 empty] | conductive atomic force microscopy (cAFM), scanning electron microscopy (SEM) | domain-wall based electronics, memristive devices, ferroelectric domain wall memory
114 | Barium Titanate | BaTiO3 | Ferroelectric | Perovskite |  |  | 415 | °C | [6 empty] | Molten salt method | NaCl-KCl |  |  |  |  | TEM, HRTEM, SAED, XRD | Energy conversion devices, Energy storage devices, Piezoelectric actuators, Sensors, Transducers | Journal of Materials Chemistry C, DOI: 10.1039/D0TC01924K
116 | group-IV monochalcogenides | MX (M = Ge, Sn, Pb; X = S, Se, Te) | ferroelectric | rippled and hexagonal | P3m1 | [7 empty] | Berry phase approach | Spontaneous polarization observed in rippled phases of SnS and SnSe; PbX rippled phases are stable but non-ferroelectric. | Density Functional Theory calculations |  |  |  | Vienna Ab-initio Simulation Package (VASP) |  | Density Functional Theory, Berry phase approach, Phonon calculations | sensors, nonvolatile random-access memories | Journal of Materiomics
117 | Pb(ZrxTi1-x)O3 | Pb(Zr0.2Ti0.8)O3 | ferroelectric | perovskite | [5 empty] | 93 | μC/cm² |  | piezoelectric force microscopy (PFM) | Measured on mica/CFO/SRO/PZT/Pt capacitor structure. | sol-gel process |  |  | mica |  | 200 | piezoelectric force microscopy (PFM) | memory devices, synaptic devices, flexible electronics | APL Mater. 9, 021102 (2021); https://doi.org/10.1063/5.0035515
120 | SbSI | SbSI | chalcohalide | non-centrosymmetric | Pna21 | 1.51 eV |  |  |  | 11 | μC/cm²
122 | Strontium Bismuth Tantalate | SrBi2Ta2O9 | Ferroelectric | Perovskite | [8 empty] | Piezoresponse AFM | Piezoelectric hysteresis loop measured on PZT tube. | Liquid source misted chemical deposition | Sr-, Bi-, Ta-ethylhexanoates | Air | Porous Si | Samco liquid source misted chemical deposition apparatus |  | SEM, TEM, XRD, AFM (piezo-mode), SHG | Si DRAM trenching, Ink-jet printers, Photonic devices, MEMS applications, Piezoelectric syringes for drug delivery
123 | Lead Zirconate Titanate | Pb(Zr,Ti)O3 | Inorganic Perovskite-type Ferroelectric |  |  |  | 370 | °C | [5 empty] | Exhibits hysteretic switching with SS_min-for = 13 mV dec^-1 and SS_min-rev = 32 mV dec^-1.
125 | Na0.5Bi0.5TiO3 | Na0.5Bi0.5TiO3 | ferroelectric perovskite | distorted perovskite |  | 3.3 eV | 320 | °C | dielectric spectroscopy | [5 empty] | solid-state reaction |  |  |  |  | 3000 | X-ray diffraction, scanning electron microscopy, energy-dispersive X-ray spectroscopy, transmission electron microscopy, impedance spectroscopy, oxygen ion transport number measurements, 18O tracer diffusion measurements | solid-oxide fuel cells, oxygen separation membranes, sensors, high-temperature ceramic capacitors, actuators
126 | BaTiO3 | BaTiO3 | Ferroelectric perovskite | Tetragonal |  |  | 403 | K | [11 empty] | 168
127 | Lead Zirconate Titanate | Pb(Zr_xTi_1-x)O_3 | Ferroelectric ceramic | Perovskite |  |  | 350 | °C | [11 empty] | 1800 |  | Piezoelectric sensors, Pyroelectric sensors, Medical imaging, Ultrasonic transducers
128 | Lead Titanate | PbTiO3 | Ferroelectric | Tetragonal | [13 empty] | DyScO3 |  |  |  | Multibit memory cells, Topological access memory | Scientific Reports
129 | LaNiO3/PbTiO3/LaAlO3/LaNiO3 | LaNiO3/PbTiO3/LaAlO3/LaNiO3 | oxide heterostructure | [10 empty] | Switchable 2DEG or 2DHG formation affects polarization states. | Density functional theory calculations |  |  |  | VASP code for DFT calculations |  | Density functional theory, Quantum transport calculations | Nonvolatile memory devices | ACS Publications website at DOI: 10.1021/acs.nanolett.9b03056
130 | CuInP2S6 | CuInP2S6 | 2D ferroelectric photocatalyst |  |  | 2.4 eV | 47 | °C | P-E hysteresis loop measurements |  |  |  | Piezoresponse force microscopy (PFM) and P-E hysteresis loop measurements | PFM amplitude reflects the remnant polarization. | Solid-state reaction and hydrothermal method | Melamine | 20% H2 + 80% Ar |  | Teflon-lined stainless steel autoclave |  | X-ray diffraction (XRD), X-ray photoelectron spectroscopy (XPS), Ultraviolet photoelectron spectroscopy (UPS), Scanning electron microscopy (SEM), Transmission electron microscopy (TEM), UV-vis diffuse reflectance spectra (DRS), Photoluminescence spectra (PL), Piezoresponse force microscopy (PFM), Ferroelectric hysteresis loop measurements | Photocatalytic hydrogen evolution | Nano Energy
131 | KBNNO | (1-x)KNbO3-xBaNi1/2Nb1/2O3-δ | perovskite solid-solution | perovskite |  | 1.48 eV | 170 | °C |  |  |  |  | Ferroelectric test system | Domain wall pinning effect observed | mixed oxide solid-state synthesis | K2CO3, BaCO3, NiO, Nb2O5 | air | Pt foil | Planetary ball mill, XRD, SEM |  | XRD, SEM, UV-Vis-NIR spectrophotometer, Ferroelectric test system | solar energy harvesting, light sensing, multisource energy harvester, multi-functional sensor | Appl. Phys. Lett. 110, 063903 (2017)
132 | Pb(Zr0.2Ti0.8)O3 | Pb(Zr0.2Ti0.8)O3 | ferroelectric | perovskite | [5 empty] | 80 | μC/cm² | c-axis-oriented epitaxial PZT thin film |  | Remnant polarization larger than 20 μC/cm² is achievable for PZT thin films. | sol–gel method, sputtering, metalorganic chemical vapor deposition (MOCVD) | [6 empty] | memory devices, sensors, transducers, capacitors
136 | KNBNNO | (K0.5Na0.5)NbO3 doped with 2 mol% Ba(Ni0.5Nb0.5)O3-δ | Perovskite solid-solution | Orthorhombic |  | 1.6 eV | [6 empty] | Ferroelectric hysteresis loops | Maximum polarization reached the same level as pure KNN. | Solid-state route | K2CO3, Na2CO3, BaCO3, NiO, Nb2O5 | Air | Pt foil | Planetary ball mill, laser machining |  | XRD, SEM, UV–vis–NIR spectrophotometry, Ferroelectric test system, Impedance analyzer, Piezoelectric evaluation system | Multisource energy harvesting, Multifunctional sensing devices | Wiley Online Library
138 | PbZr0.52Ti0.48O3 | PbZr0.52Ti0.48O3 | ferroelectric | pseudocubic |  |  | 704 | K |  | 0.25 - 2 | μC/cm² | Roshelle salt nanorods |  | Spontaneous polarization enhancement observed |  | PbZr0.52Ti0.48O3 powder | [6 empty] | PhysRevB.73.214106
139 | CuInP2S6 | CuInP2S6 | 2D ferroelectric material | hexagonal lamellar structure |  | 2.79 eV | 486 | K | ab-initio molecular dynamics simulations | 0.59 | μC/cm² | Effective thickness of 6.5 Å for the monolayer | Berry phase approach | Polarization reversal behavior studied using nudged-elastic-band method | Mechanical exfoliation |  |  |  | VASP version 5.4.1 |  | Density functional theory calculations, ab-initio molecular dynamics simulations, phonon spectra calculations | Photocatalytic water splitting, Ultrathin nonvolatile memory, Field-effect transistor | Journal of Materials Chemistry A, DOI: 10.1039/D0TA09618K
141 | CsBiNb2O7 | CsBiNb2O7 | ferroelectric | orthorhombic | P21am |  | 810 | K | empirical expression based on atomic displacement | 40 | μC/cm² | Calculated using Berry-phase method | Berry-phase calculations | Polarization comparable to Aurivillius compounds. |  |  |  |  | Vienna ab initio Simulation Package (VASP) |  | first-principles density-functional calculations, phonon calculations, group-theoretical analysis |  | Applied Physics Letters 88, 262902 (2006); doi: 10.1063/1.2218040
142 | HoMnO3 | HoMnO3 | orthorhombic perovskite | orthorhombic | Pbnm |  | 26-29.6 | K | neutron diffraction | 0.5-12 | μC/cm² | Monte Carlo simulations | Monte Carlo simulations | Potentially 2 orders of magnitude higher than helical IMF's | [6 empty] | neutron diffraction, Monte Carlo simulations |  | DOI: 10.1103/PhysRevLett.97.227204
143 | Lead Titanate | PbTiO3 | Ferroelectric |  |  |  | 1025 | K | Synchrotron x-ray scattering | [5 empty] | Epitaxial growth by metalorganic chemical vapor deposition | PbO | Controlled overpressure of PbO vapor | SrTiO3 | Synchrotron x-ray scattering at beamline 12-ID of the Advanced Photon Source |  | Synchrotron x-ray scattering | Nonvolatile memory elements, Microelectromechanical systems | Science 304 (5677), 1650-1653. DOI: 10.1126/science.1098252
144 | Strontium Titanate | SrTiO3 | Perovskite | Cubic | Pm_3m |  | 23 | K | Dielectric measurement |  |  |  | D vs E loop measurement | Hysteresis loop observed below 45 K | Solid state reaction and isotope exchange | Strontium Titanate | 18O2 atmosphere |  | HP4284A LCR meter, Keithley 6517 electrometer | 33000 | Dielectric measurement, Raman spectroscopy, Heat capacity measurement
148 | Sc2CO2 | Sc2CO2 | ferroelectric |  | P3m1 | 1.91 eV |  |  |  | 1.60 | µC/cm² |  | Berry phase approach | Polarization switchable through intermediate antiferroelectric state. | Exfoliation using a suitable etchant under oxygen rich atmosphere | Sc2AlC, Sc2InC | oxygen rich |  |  |  | density functional theory, Berry phase approach, nudged elastic band method | non-volatile memory, nanoelectronics, photovoltaics | Nano Lett., Just Accepted Manuscript
150 | P(VDF-TrFE) | C2H2F2 | ferroelectric polymer |  |  |  | 108 | °C | [5 empty] | Ferroelectric switching is obtained at 25°C in all films. | Langmuir-Blodgett deposition | vinylidene fluoride, trifluoroethylene |  | graphite |  |  | atomic force microscope (AFM), STM | non-volatile ferroelectric random access memories (FERAM) | Ferroelectrics 1966-2001: An Overview
151 | BaTiO3 | BaTiO3 | ferroelectric |  |  | 3.2 eV | [8 empty] | thermal treatment | [6 empty] | photocatalytic degradation, photoelectrochemical water-splitting
153 | CrI3 | CrI3 | ferromagnetic insulator | hexagonal honeycomb lattice |  |  | 45 | K | polar magneto-optical Kerr effect (MOKE) | [5 empty] | mechanically exfoliating from chemical vapor transport (CVT) grown bulks | [5 empty] | polar magneto-optical Kerr effect (MOKE), second-harmonic generation (SHG), Raman spectroscopy | spintronic devices, nonvolatile memory devices | Scientific paper on 2D ferromagnetic and ferroelectric materials
156 | BaTiO3 | BaTiO3 | semiconducting ferroelectric | tetragonal | [8 empty] | Piezoresponse force microscopy (PFM) | Ferroelectric hysteresis observed using PFM. | Thin film deposition |  |  | LaAlO3/SrTiO3 |  |  | X-ray diffraction (XRD), Piezoresponse force microscopy (PFM), X-ray absorption spectroscopy (XAS) | Next-generation functional devices | Nano Lett., DOI: 10.1021/acs.nanolett.8b04326
157 | Ti3C2Tx | Ti3C2Tx | 2D multiferroic MXene | [6 empty] | 1 | μC/cm² | Room temperature, 10 Hz | Precision tester from Radiant Technologies Inc. | Ferroelectric hysteresis loops observed at room temperature. | HF-treatment followed by delamination | Ti3AlC2 MAX phase | Ambient |  | Teflon-lined reaction vessel |  | X-ray diffraction (XRD), Raman spectroscopy, Scanning electron microscopy (SEM) | Electric and magnetic data storage devices, Spintronics
158 | Imidazolium Perchlorate | Im-ClO4 | Molecular Ferroelectric | Trigonal |  |  | 373.6 | K | DSC and pyroelectric measurement | 9.3 | μC/cm² | Measured at 310 K | Sawyer–Tower circuit and pyroelectric measurement | Low coercivity and high spontaneous polarization. | Spin-coating and dendrite crystal growth | Imidazolium chloride, Perchloric acid | N2 | Si/SiO2/Ti/Pt or quartz | Spin-coater |  | DSC, SHG, XRD, PFM, Sawyer–Tower circuit | Sensing, Actuation, Data storage, Electro-optics, Flexible electronics
161 | PbTiO3/BiFeO3 | PbTiO3/BiFeO3 | 2D ferroelectric heterostructure | tetragonal | [5 empty] | 150 | μC/cm² | tetragonal BFO | first-principles calculations | Polarization direction affects magnetism and conductivity. | pulsed laser deposition (PLD), molecular beam epitaxy (MBE) | [5 empty] | first-principles calculations | memory devices, spintronics, ME spintronic devices | J Mater. Chem. C 2019, 7, 463
162 | LiOsO3 | LiOsO3 | metallic perovskite | rhombohedral | R3c |  | 140 | K | neutron scattering and convergent-beam electron diffraction |  |  |  |  | Phase transition associated with soft phonon mode. | first-principles density functional theory |  |  |  | VASP, phonopy program |  | neutron scattering, convergent-beam electron diffraction, density functional theory |  | Nature Materials 12, 1024 (2013)
163 | α-In2Se3 | In2Se3 | 2D ferroelectric | quintuple layer stacked in the sequence of Se-In-Se-In-Se |  | 0.80 eV |  |  |  | 0.26 | nC/m |  | Berry-phase approach | In-plane polarization (P_IP) and out-of-plane polarization (P_OP) values are 0.26 nC/m and 0.018 nC/m respectively. | [6 empty] | piezoresponse force microscopy, density functional theory (DFT) calculations | nonvolatile memories, field effect transistors (FETs), sensors, solar cells | DOI: 10.1103/PhysRevB.102.165157
164 | Lead Zirconium Titanate | Pb(Zr,Ti)O3 | Ferroelectric | [9 empty] | Ferroelectric test system and semiconductor device analyzer | Stable under mechanical and thermal constraints | Pulsed Laser Deposition | Silver paint | Oxygen pressure: 100 mTorr | Muscovite mica | PLD chamber |  | P-E hysteresis loops, C-E curves, Raman spectroscopy | Flexible non-volatile memory elements, High-temperature electronic devices | https://www.jove.com/video/57221
165 | La-doped PbZrO3 | PbZrO3 | anti-ferroelectric | pseudocubic | [5 empty] | 45 | μC/cm² | at 1 MV/cm | Precision Premier II ferroelectric tester | Measured on flexible metal foil substrate. | chemical solution deposition | Pb-acetate trihydrate, Zr-n-propoxide, La-nitrate | air ambient | Ni-Cr-based austenitic stainless steel foils | tube furnace |  | field emission scanning electron microscopy (FE-SEM), transmission electron microscopy (TEM), X-ray diffraction (XRD) | high energy density storage devices, flexible electronic applications | Appl. Phys. Lett. 112, 092901 (2018); doi: 10.1063/1.5018003
166 | Lead Zirconate Titanate | Pb(Zr0.52Ti0.48)O3 | Piezoelectric thin film | Perovskite | [8 empty] | P-V hysteresis loops measured by Precision Premier II Ferroelectric Tester | Enhanced ferroelectric polarization due to strain engineering; remnant polarization values are 51 μC/cm² and 54 μC/cm². | Spin coating and annealing | Pb-acetate trihydrate, Ti-tetra-i-propoxode, Zr-tetra-n-butoxide | Ambient air | Ni-Cr-based austenitic steel foil | Tube furnace |  | X-ray diffraction (XRD), Scanning electron microscopy (SEM), Transmission electron microscopy (TEM), Raman spectroscopy, Piezo-response force microscopy (PFM), Band excitation piezoresponse spectroscopy (BEPS) | Flexible vibrational energy harvesting devices, Autonomous power systems, Small-scale mobile platforms | Nano Energy
167 | PbZr0.52Ti0.48O3 | PbZr0.52Ti0.48O3 | ferroelectric | polycrystalline | [8 empty] | P-E hysteresis loop | Superior polarization behavior evidenced by sharp peaks in switching current–electric field curve. | Chemical Solution Deposition (CSD) | lead acetate, zirconium n-propoxide, titanium butoxide | Ar | mica | sputtering system, rapid thermal processor | 586 | XRD, AFM, FESEM, EDS | nonvolatile memory, wearable electronic devices | Wiley Online Library
171 | (R)- and (S)-3-(Fluoropyrrolidinium)MnCl3 | MnCl3 | Ferroelectric | Monoclinic | P21 |  | 333 | K | Differential Scanning Calorimetry (DSC) | 5.2 | μC/cm² | Measured at room temperature along the polar b axis. | Double-wave method | Ferroelectric hysteresis loops measured on single-crystal samples. | Slow evaporation | 3-fluoropyrrolidinium hydrochloride, MnCl2·4H2O |  |  |  |  | Differential Scanning Calorimetry (DSC), Second Harmonic Generation (SHG), X-Ray Crystallography, Powder X-ray Diffraction (PXRD), Polarization-Electric Field Hysteresis, Piezoelectric Force Microscopy (PFM) |  | http://pubs.acs.org
173 | LaAlO3/SrTiO3 | LaAlO3/SrTiO3 | Perovskite heterostructure | [11 empty] | Epitaxial growth |  |  | SrTiO3 (001) |  |  | Density functional theory, X-ray absorption spectroscopy, Photoluminescence spectra | 2D electron gas formation, Transport properties | DOI: 10.1002/pssb.201900540
175 | PZT | Pb(Zr,Ti)O3 | ferroelectric solid solution | monoclinic | [16 empty] | XRD, neutron diffraction, TEM, CBED diffraction |  | PhysRevB.88.214105
180 | SrTiO3 | SrTiO3 | oxide | perovskite
182 | Bi2O2Se | Bi2O2Se | semiconductor | tetragonal | I4/mmm | 0.8 eV | [7 empty] | Interlayer ferroelectric transition induced by strain. | Chemical Vapor Deposition (CVD) |  |  | Perovskite oxide substrates such as SrTiO3 |  | 195.5 | ab initio calculations, density functional theory (DFT), Boltzmann transport equation (BTE) | High-mobility electronics, Quantum devices, Neuromorphic devices
184 | KTN:Li | K0.997Ta0.64Nb0.36:Li0.003 | ferroelectric perovskite | tetragonal super-crystal phase |  |  | 288 | K | [5 empty] | Three-dimensional mesh of spontaneous polarization forms at Curie point | top-seeded method | Potassium-tantalate-niobate, Lithium |  |  |  |  | optical characterization, laser light transmission, white-light refraction and diffraction experiments | nanoscopic imaging, management of light in photovoltaic cells, optical components, lithography, transformation optics | https://doi.org/10.1038/s41566-018-0276-3
185 | Pb(Zr0.52Ti0.48)O3 | Pb(Zr0.52Ti0.48)O3 | ferroelectric |  |  | 0.5 eV |  |  |  | 20 | μC/cm² | [8 empty] | 2000 |  | binary data storage media, nonvolatile random access memories | DOI: 10.1103/PhysRevLett.94.246802
187 | Bismuth Ferrite | BiFeO3 | Multiferroic | Rhombohedral | [9 empty] | Flexoelectric polarization induced by strain gradient estimated to be several μC/cm². | Pulsed laser deposition | BiFeO3 ceramic target, LaAlO3 ceramic target | Oxygen pressure of 5x10^4 Pa | LaAlO3(001) single-crystal | Lambda Physik LPX 305i KrF excimer laser |  | HAADF-STEM, Geometric Phase Analysis (GPA), Ultraviolet-visible absorption measurements | Electromechanical devices, Photoelectric devices, Energy harvesting, Photocatalysts | Tang, Y. L. et al. Giant linear strain gradient with extremely low elastic energy in a perovskite nanostructure array. Nat. Commun. 8, 15994 doi: 10.1038/ncomms15994 (2017).
188 | Copper Indium Thiophosphate | CuInP2S6 | Ferroelectric |  |  |  | 292 | K |  | 2.6 | μC/cm² | at 293 K |  |  |  | In2S3 |  |  |  |  | PFM, X-ray diffraction, First-principles calculations | nanoscale tunneling memory elements, temperature sensors, negative capacitors | PhysRevMaterials.3.024401
189 | Mn-doped Barium Titanate | Mn-BaTiO3 | Ferroelectric | Tetragonal |  | 3.11 eV | 130 | °C | [5 empty] | Poling performed at an applied electric field during cooling. | Top-seeded solution growth method | Mn | Air |  | Platinum sputtering for electrodes |  | Optical microscopy, Piezoelectric force microscopy (PFM) | Photovoltaic effect in ferroelectric domain walls | Sci. Rep. 5, 14741; doi: 10.1038/srep14741 (2015)
192 | In2Se3 | In2Se3 | 2D ferroelectric material |  |  | 1 eV |  |  |  | 0.094 | eÅ/unit cell | freestanding |  | Polarization persists in contact structure |  |  |  |  | Vienna ab initio simulation package (VASP), SIESTA package |  | Density functional theory (DFT), Nonequilibrium Green's function (NEGF) | Nonvolatile memory devices | DOI: 10.1103/PhysRevB.103.125414
193 | In2Se3 | In2Se3 | 2D ferroelectric material | [6 empty] | 0.112 | e·Å/unit cell | PBE calculations | Density functional calculations | Out-of-plane polarization |  |  |  |  | Vienna Ab initio Simulation Package (VASP) |  | Density functional theory, Nonequilibrium Green’s function technique | Nonvolatile memory devices, Ferroelectric field-effect transistor (FeFET) | DOI: 10.1103/PhysRevB.101.014105
194 | In2Se3 | In2Se3 | 2D ferroelectric material | [6 empty] | 0.112 | e·Å/unit cell | Upward polarization | Density functional calculations | Polarization changes from 0.112 e·Å/unit cell to 0.012 e·Å/unit cell with ferroelectric switching. | Density functional theory (DFT) calculations |  |  |  | Vienna Ab initio Simulation Package (VASP), TranSIESTA method |  | Density functional theory (DFT), Nonequilibrium Green’s function (NEGF) | Ferroelectric memory devices, Nanoscale logic devices | DOI: 10.1103/PhysRevB.101.014105
195 | PMN-PT | Pb(Mg1/3Nb2/3)O3-PbTiO3 | ferroelectric | perovskite |  |  | 143 | °C | [6 empty] | Bridgman method | MgNb2O6 |  |  | sealed Pt crucibles | 5400 | resonance method, ultrasonic method | medical transducers, sonar transducers, industrial sensors, solid-state actuators | Advances in the Growth and Characterization of Relaxor-PT-Based Ferroelectric Single Crystals
196 | (R)- and (S)-3-F-(pyrrolidinium) CdCl3 | CdCl3 | organic-inorganic perovskite ferroelectric | hexagonal perovskite | P21 |  | 303 | K | differential scanning calorimetry (DSC) | 5.63-5.79 | μC/cm² | Measured at 293 K along the b-axis | P-E hysteresis loop | Higher than parent compound | Mixing stoichiometric amounts in concentrated HCl solution | CdCl2, 3-F-(pyrrolidinium) hydrochloride |  | Glass (5x5 mm) |  |  | VCD, DSC, dielectric measurements, SHG, X-ray diffraction, P-E hysteresis loops, PFM
202 | (3-pyrrolinium) NiCl3 | NiCl3 | organic-inorganic halide perovskite ferroelectric | one-dimensional hexagonal | Cmcm |  | 428 | K | differential scanning calorimetry (DSC) | 5.8 | μC/cm² | Measured at 303 K | polarization–electric field hysteresis loops | Polarization reversal verified. | slow solution evaporating method | 3-pyrrolinium chloride, nickel chloride |  |  |  |  | DSC, SHG measurements, P-E hysteresis loops | ferroelectric memory, capacitors, sensors | DOI: 10.1039/d2sc05857j
203 | In2Se3/Sb | In2Se3/Sb | heterobilayer | buckled honeycomb lattice |  | 0.79 eV | [7 empty] | Polarization can be switched between inward and outward states. | First-principles density functional theory |  |  |  | Vienna ab initio simulation package (VASP) |  | Density Functional Theory, Wannier charge center method | Spintronic devices, Dissipationless transistors, Nanoscale photovoltaics | Nano Lett. 2021, 21, 785−790
208 | Bi4Ti3O12 | Bi4Ti3O12 | ferroelectric and piezoelectric | layer-structured perovskite | I4/mmm | 3.1-3.25 eV | 673 | °C |  | 50 | μC/cm² | in the a-b plane |  | Giant spontaneous polarization combined with low processing temperature. | solid-state reaction | Bi2O3, TiO2, MgO |  |  | ball milling, calcination, isostatic pressing | 2400-3300 | XRD, Raman spectroscopy, SEM with EDS analysis, neutron diffraction, XPS, dielectric measurements, impedance spectroscopy, EMF measurements | non-volatile memory devices, high-temperature sensors, oxide ion conductors | Journal of Materials Chemistry C, DOI: 10.1039/C9TC02507C
210 | Pb(Zr_xTi_1-x)O_3 | Pb(Zr_xTi_1-x)O_3 | ferroelectric | perovskite | [5 empty] | 89 | μC/cm² | at 2 times the coercive field | Positive-up-negative-down measurement using Radiant Technologies Ferroelectric tester | Remnant polarization of 75 μC/cm² on flexible substrate. | Layer transfer technique | SrRuO3, PZT, La0.7Sr0.3MnO3 |  | Polyethylene terephthalate (PET) coated with 10 nm Pt |  |  | Transmission electron microscopy, X-ray diffractometry, Raman analysis | Nonvolatile memory devices on flexible substrates | Wiley Online Library
211 | Ca2Nb3O10 | Ca2Nb3O10 | Perovskite-type nanosheet |  |  | 3.4 eV | [8 empty] | Delamination and Langmuir-Blodgett deposition | KCa2Nb3O10 |  | Si wafer, SrRuO3, quartz glass |  | 210 | X-ray diffraction, Atomic force microscopy, Transmission electron microscopy, UV visible absorption spectroscopy, Electron energy-loss spectroscopy | High-temperature capacitors, Gate dielectrics | http://pubs.acs.org
212 | Copper Indium Thiophosphate | CuInP2S6 | Ferroelectric | Layered | [8 empty] | Piezoelectric Force Microscopy (PFM) and Capacitance-Voltage (C-V) measurements | Remnant polarization of CIPS sample is ~8 μC/cm². | Chemical vapour transport | Cu, In, P, S | Vacuum (10^-4 torr) |  | Two-zone furnace, quartz ampoules |  | Piezoelectric Force Microscopy (PFM), Capacitance-Voltage (C-V) measurements, Kelvin Probe Force Microscopy (KPFM), Raman spectroscopy, Scanning Transmission Electron Microscopy (STEM), Electron Energy Loss Spectroscopy (EELS) | Memory and computing applications | https://doi.org/10.1038/s41928-020-0441-9
213 | AZECdCl3 | [C3H8N]CdCl3 | organic-inorganic hybrid perovskite | orthorhombic | Pbnm |  | 202 | K | DSC | 4 | μC/cm² | 168 K | hysteresis loop measurements | Relatively small coercive field | solution based synthesis | CdCO3, azetidine |  |  |  | 13000-25000 | X-ray crystal structure analysis, DSC, temperature-resolved second harmonic generation (TR-SHG), dielectric spectroscopy, pyroelectric tests, NMR measurements | photovoltaic energy conversion, mechanical energy harvesting, nonlinear optical switching
222 | [R - and S-FMQ]Ni(NO2)3 | Ni(NO2)3 | COIP ferroelectric | monoclinic | P21 |  | 405 | K | DSC | 12 | μC/cm² | Measured at 293 K | P-E loop characterization | One of the largest values in molecular ferroelectrics. | [6 empty] | DSC, VCD, XRD, P-E loop |  | J. Am. Chem. Soc., DOI: 10.1021/jacs.0c02580
227 | Ca3Mn2O7 | Ca3Mn2O7 | multiferroic | layered perovskite | A2_1am |  |  |  |  | 5 | μC/cm² | Calculated from first-principles | First-principles calculations | Polarization arises from a combination of two nonpolar lattice modes. | [6 empty] | Density functional theory, First-principles calculations |  | DOI: 10.1103/PhysRevLett.106.107204
228 | Ca3Mn2O7 | Ca3Mn2O7 | perovskite oxide | layered perovskite | A21am | [8 empty] | Polarization reversal is achieved by a 180° rotation of the tilt axis within the ab plane. | first-principles calculations |  |  |  | Vienna ab initio simulation package (VASP) |  | density functional theory, phonon band structure calculations, molecular dynamics simulations | electric-field control of magnetization direction in 2D perovskite oxides | DOI: 10.1103/PhysRevB.103.224409
235 | Lead Titanate | PbTiO3 | Ferroelectric | Tetragonal Perovskite |  |  | 490 | °C | [5 empty] | Polarization direction switches between two stable states with electric bias. | Hydrothermal synthesis | NaNO3, KNO3 |  |  |  |  | X-ray diffraction (XRD), Scanning electron microscopy (SEM), Transmission electron microscopy (TEM), High-resolution transmission electron microscopy (HRTEM), Energy-dispersive X-ray spectroscopy (EDS) | Nonvolatile ferroelectric random-access memories (NVFRAMs) | CrystEngComm, 2014, 16, 4373
236 | Pb(Zr0.52Ti0.48)O3 | Pb(Zr0.52Ti0.48)O3 | ferroelectric | perovskite |  | 3.2-3.6 eV |  |  |  | 75 | μC/cm² | Flexible memory devices provide the Pr of ∼75 μC/cm² |  |  | sol-gel method | Pb(Zr0.52Ti0.48)O3 | oxygen ambience | sapphire |  |  | P-E hysteresis loops, fatigue test | Flexible ferroelectric memories, Flexible piezoelectric sensors, Flexible energy generators | Journal of Materiomics
237 | Pb(Zr0.52Ti0.48)O3 | Bi4Ti3O12 | bismuth-layered perovskite | orthorhombic |  | 3.26 eV | 675 | °C | [5 empty] | Bismuth titanate shows very small ferroelectric fatigue. | PVA assisted hydrothermal route | tetrabutyl titanate, bismuth nitrate pentahydrate |  |  | Teflon-lined stainless steel autoclave |  | X-ray diffraction, field-emission scanning electron microscopy, transmission electron microscopy, high-resolution TEM, UV-vis absorption, photoluminescence spectra | High temperature piezoelectric devices, Non-volatile ferroelectric random access memories (NVFRAMs) | CrystEngComm, DOI: 10.1039/C6CE00067C
241 | Pb(Zr0.52Ti0.48)O3 | Pb(Zr0.52Ti0.48)O3 | ferroelectric perovskite | tetragonal | [8 empty] | Piezoresponse force microscopy | Polarization instability observed in nanoislands with height ~10 nm | Chemical solution deposition |  |  | Nb-doped SrTiO3 (001) | Gatan PIPS system, JEOL 4010 |  | High-resolution electron microscopy, Piezoresponse force microscopy, Geometric phase analysis
244 | α-In2Se3 | In2Se3 | ferroelectric | hexagonal |  | 0.78 eV | [12 empty] | VASP and Quantum ESPRESSO |  | DFT calculations | non-volatile memories, ferroelectric tunnel junctions | npj Computational Materials (2023) 9:6
246 | Pb(Zr, Ti)O3 | Pb(Zr, Ti)O3 | ferroelectric | tetragonal | [5 empty] | 0.69 | C/m² | [11 empty] | PHYSICAL REVIEW B 89, 174105 (2014)
249 | KNbO3 | KNbO3 | ferroelectric perovskite | orthorhombic and monoclinic | P1m1 | 3.15 eV (monoclinic), 3.25 eV (orthorhombic) |  |  |  | 42 | μC/cm² |  | ABF-STEM imaging and DFT calculations | Local polarization distinct between monoclinic and orthorhombic NWs. | [6 empty] | XRD, SEM, AFM, HRTEM, STEM, XPS, XANES, UV-Vis spectroscopy | photocatalysis, water splitting, photovoltaics | Chemical Science, DOI: 10.1039/C5SC00766F
251 | Sr(n+1)Ti(n)O(3n+1) | Sr(n+1)Ti(n)O(3n+1) | Ruddlesden-Popper layered perovskite | [11 empty] | Density-functional theory calculations |  |  |  | VASP, QUANTUM ESPRESSO | 10000 | Density-functional theory, Phonon calculations |  | PhysRevLett.107.257602
253 | Fe3GeTe2/In2Se3 | Fe3GeTe2/In2Se3 | vdW heterostructure | [6 empty] | 0.094 | eÅ | per unit cell | First-principles calculations | Polarization states denoted as α-P↑ or α-P↓. | First-principles calculations |  |  |  | VASP |  | Density-functional theory, Bader charge analysis |  | DOI: 10.1103/PhysRevB.100.235445
254 | PbZr0.2Ti0.8O3 | PbZr0.2Ti0.8O3 | ferroelectric | tetragonal | [5 empty] | 110 | μC/cm² | Calculated from tetragonality ratio c/a ≈ 1.058 | Ferroelectric hysteresis measurement | Remnant polarization Pr ≈ 105 ± 5 μC/cm² | Pulsed Laser Deposition (PLD) | Pb1.1(Zr0.2Ti0.8)O3 | 200 mTorr oxygen | SrTiO3 (001) | KrF excimer laser | 90 ± 5 | Atomic Force Microscopy (AFM), Transmission Electron Microscopy (TEM), Scanning Transmission Electron Microscopy (STEM), Ferroelectric hysteresis measurement, Capacitance measurement, Scanning probe microscopy | Piezoelectric transducers, Dynamic nonvolatile random access memories | DOI: 10.1002/adma.200502711
257 | Ba1−xTi1−yO3−x−2y | BaTiO3 | ferroelectric perovskite oxide | tetragonal |  |  | 1200 | °C | Differential Scanning Calorimetry (DSC) | 0.26 | C/m² | Measured at room temperature. | Landau polynomial analysis | Polarization values calculated from Landau coefficients determined from specific heat data. | Modified citrate route | Ti-isopropoxide ethanol solution, barium carbonate, citric acid | ambient air |  |  |  | X-ray diffraction (XRD), X-ray fluorescence (XRF), Differential Scanning Calorimetry (DSC) |  | Journal of Applied Physics 105, 093519 (2009); doi: 10.1063/1.3109210
259 | VOCl2 | VOCl2 | 2D multiferroic | layered structure | Pmm2 | 0.81 eV | 177 | K | Monte Carlo simulations based on the Ising model | 302 | pC/m | In-plane polarization along the a-direction | Berry phase approach | Calculated using the Berry phase method; energy barrier of 0.18 eV between ferroelectric states | Mechanical exfoliation from bulk | Bulk VOCl2 |  |  |  |  | Density functional theory (DFT), Monte Carlo simulations, Berry phase approach | Miniaturized memory devices, Nonvolatile logic devices | rsc.li/nanoscale
261 | In2Se3 | In2Se3 | ferroelectric |  | R3m |  | 700 | K | temperature-dependent SHG |  |  |  | piezoresponse force microscopy | Large coercivity confirms large energy barrier between polarization states. | exfoliation and van der Waals epitaxial growth |  |  | mica, SrRuO3/SrTiO3 |  |  | second harmonic generation spectroscopy, piezoresponse force microscopy, ADF-STEM | ultrahigh density memory devices, 2D optoelectronic devices | DOI: 10.1103/PhysRevLett.120.227601
262 | Cs2PbI2Cl2 | Cs2PbI2Cl2 | 2D Ruddlesden-Popper halide perovskite | tetragonal | I4/mmm | 3.06 eV | [8 empty] | Bridgman method | [5 empty] | XRD, Raman spectroscopy, DFT calculations | photovoltaics, optoelectronics | Am. Chem. Soc., DOI: 10.1021/jacs.0c08044
263 | BaTiO3 | BaTiO3 | ferroelectric | rhombohedral |  |  | 118 | K | phase-field simulations |  |  |  | phase-field simulations | Hysteresis loop related to domain-wall polarization switching | [6 empty] | phase-field simulations |  | PHYSICAL REVIEW B 92, 094106 (2015)
265 | InPbP2Te6 | InPbP2Te6 | ferroelectric metal |  | P3 |  | 2050 | K | Monte Carlo simulation | 0.570 | pC/m |  |  |  | Density functional theory first-principles calculations |  |  |  | Vienna ab initio simulation package (VASP) |  | Density functional theory, Monte Carlo simulation | ferroelectric tunneling junction, nonvolatile ferroelectric memory | https://doi.org/10.1016/j.scib.2020.09.010
266 | NaLaMnWO6 | NaLaMnWO6 | double perovskite | monoclinic | P21 |  |  |  |  | 16 | μC/cm² |  | Berry phase method | Improper ferroelectricity induced by trilinear coupling of tilting modes. |  |  |  |  | Vienna Ab initio Simulation Package (VASP) |  | Density Functional Theory (DFT), Berry phase method |  | DOI: 10.1039/c1cp20626e
267 | BaTiO3 | BaTiO3 | ferroelectric | tetragonal | [8 empty] | TF Analyzer 2000 | Remnant polarization close to bulk value, highest reported for BTO on spinel surfaces. | pulsed laser deposition | stoichiometric targets | oxygen pressure 0.02 mbar for BTO | SrTiO3 (001) | KrF excimer laser |  | RHEED, AFM, XRD | multiferroic multilayers | Appl. Phys. Lett. 102, 172907 (2013); doi: 10.1063/1.4803943
270 | Bi2WO6 | Bi2WO6 | ferroelectric semiconductor | layered perovskite |  | 2.78 eV | [6 empty] | ferroelectric hysteresis loops | Pure in-plane polarization without out-of-plane projection | pulsed laser deposition (PLD) |  |  | perovskite oxide crystals |  |  | scanning transmission electron microscopy (STEM), electron energy loss spectroscopy (EELS), ultraviolet photoelectron spectroscopy (UPS), temperature-dependent transport measurements | photoelectric devices, electronic devices, spintronic devices | Wiley Online Library
271 | CuInP2S6 | CuInP2S6 | ferroelectric |  |  |  | 320 | K |  |  |  |  | PFM hysteresis loops | Observed bidirectional modulation of polarization in rippled CIPS. | Chemical vapor transport method |  |  | PDMS substrate | Vacuum plasma system (Tonson Tech, TS-PL02) | 40 | PFM, Raman spectroscopy | vdWs ferroelectrics-based memories | DOI: https://doi.org/10.21203/rs.3.rs-1043135/v1
274 | T pentasilicene | Si | ferroelectric | pentagonal | P21 | 0.65 eV | 1190 | K | Monte Carlo simulation | 18.7 | pC/m | In-plane polarization along the x direction. | Berry phase method | Calculated using Berry phase theory. |  |  |  | Metal substrate needed for confinement |  |  | DFT calculations, Berry phase method, Monte Carlo simulation | nonvolatile random access memory | PhysRevApplied.11.064063
276 | BAI-N2 | C36H120N12Pb8I28 | Layered organic-inorganic hybrid perovskite | Orthorhombic | Pnma |  | 180 | °C | Polarized optical microscopy | [5 empty] | Space confinement method | Butylammonium iodide (BAI), Methylammonium iodide (MAI), Lead iodide (PbI2) |  | Glass substrates |  |  | Polarized optical microscopy, X-ray diffraction (XRD), Transmission electron microscopy (TEM), Density functional theory (DFT) | Flexible electronics, Photodetectors, X-ray detectors, Light-emitting diodes, Solar cells | Nature Communications
279 | Cs4CuSb2Cl12 | Cs4CuSb2Cl12 | Layered Double Perovskite | Layered (111) perovskite |  | 1.0 eV
280 | Silicon doped hafnium oxide | Si:HfO2 | Ferroelectric | [6 empty] | 11370000 | μC/cm² | tferro = 5 nm | [7 empty] | 33.75 | 2D device simulation, Silvaco ATLAS device simulator | Ultralow power devices, CMOS process compatibility | AIP Advances 6, 095010 (2016)
282 | Bi5FeTi3O15 | Bi5FeTi3O15 | Ferroelectric Perovskite | Orthorhombic | Fmm2 | 1.94-2.13 eV | [7 empty] | Anisotropic ferroelectric properties due to layered structure. | Hydrothermal synthesis |  |  |  | Bruker D8 ADVANCE X-ray diffractometer, Hitachi S-3500N SEM, JEOL-JEM 2100 TEM |  | X-ray diffraction (XRD), Scanning Electron Microscopy (SEM), Transmission Electron Microscopy (TEM), Energy Dispersive X-ray Analysis (EDXA), UV-vis diffuse reflectance spectroscopy, BET surface area measurement, Time-resolved photoluminescence spectroscopy | Photocatalytic degradation of antibiotics | Journal of Materials Chemistry A, DOI: 10.1039/C7TA06618J
283 | NaNbO3 | NaNbO3 | ferroelectric | perovskite | P21ma | [9 empty] | hydrothermal method | NaOH, Nb2O5 |  |  | Teflon-lined stainless steel autoclave |  | SEM, TEM, X-ray diffraction, electron diffraction | piezoelectric nanogenerator, lead-free nanoactuator | http://pubs.acs.org
287 | PMN | PbMg1/3Nb2/3O3 | Relaxor ferroelectric | Perovskite | [8 empty] | 2D 93Nb NMR | Local polarization distribution function W(p) measured. | [6 empty] | 2D 93Nb NMR, quasistatic nonlinear susceptibility measurements
288 | PMN/PSN | (1-x)Pb(Mg1/3Nb2/3)O3 xPb(Sc1/2Nb1/2)O3 | relaxor ferroelectric | pseudo-perovskite | [16 empty] | 3QMAS NMR, X-ray diffraction, transmission electron microscopy, dielectric measurements | capacitors, sensors, actuators, transducers | Donghua H. Zhou, Gina L. Hoatson, Robert L. Vold, Local structure in perovskite relaxor ferroelectrics: high-resolution 93Nb 3QMAS NMR
289 | Pb(Zr,Ti)O3 | Pb(Zr0.2Ti0.8)O3 | ferroelectric |  |  |  | 700 | K |  | 6 | μC/cm² |  | AFM piezoresponse imaging | Ferroelectric polarization switched using AFM tip. | Pulsed laser deposition and RF magnetron sputtering | Nb-doped SrTiO3 single-crystal target | Argon–oxygen flow (Ar:O2 = 3:1) | TiO2-terminated (001) STO single-crystal | KrF excimer laser, infrared diode laser |  | AFM piezoresponse imaging, X-ray diffraction | nanoscale electronic devices, superconducting quantum interference devices (SQUIDs)
290 | Lead zirconate titanate | Pb(Zr,Ti)O3 | Ferroelectric ceramic | Perovskite |  |  | 365 | °C | Temperature-dielectric permittivity relationship |  |  |  | P-E hysteresis loop | Values vary with composition and domain configuration | Modified Bridgman method | Lead oxide, Zirconium oxide, Titanium oxide |  |  | Real-time Laue X-ray machine | 1770 | X-ray diffraction, Impedance-phase gain analysis, Ultrasonic spectroscopy, LCR meter | Actuators, Sensors, Transducers, Ferroelectric memory elements | Scientific paper on losses in ferroelectric materials
293 | KNbO3 | KNbO3 | ferroelectric crystal | orthorhombic | Amm2 | 4.06 eV | [6 empty] | ferroelectric tester | Remnant polarization of 17 μC/cm² | hydrothermal method | Nb2C MXene, KOH | autogenerated pressure |  | Teflon-lined stainless-steel autoclave |  | XRD, TEM, SEM, AFM, Raman spectroscopy, PFM | ferroelectric devices, optical waveguides, holographic storage systems, biocompatible transducer, electro-optic applications | Wiley Online Library
294 | TbMnO3 | TbMnO3 | magnetic ferroelectric | orthorhombically distorted perovskite | Pbnm |  | 41 | K | neutron diffraction study | 800 | μC/cm² | Below lock-in transition temperature. | pyroelectric current measurement | Spontaneous polarization can be reversed by the d.c. electric field. | floating zone method |  | Ar |  | Laue X-ray diffraction patterns, LCR meter |  | X-ray diffraction, pyroelectric current measurement, magnetization measurement, specific heat measurement | magnetoelectric functionality | doi:10.1038/nature02018
295 | Barium Titanate | BaTiO3 | Ferroelectric | Perovskite |  | 3.2 eV | 160 | K | [5 empty] | Polarization states are characterized by displacements of Ti ions with respect to O ions. | [6 empty] | Density Functional Theory, Quantum-ESPRESSO, Vienna Ab-Initio Simulation Package | Multilevel nonvolatile memories, Tuneable electric and magnetic field sensors, Multifunctional resistive switches
296 | Y2NiMnO6 | Y2NiMnO6 | multiferroic | centrosymmetric | P2_1/n |  | 67 | K | DC magnetic susceptibility and specific heat | 145 | μC/m² | Measured under zero external magnetic field. | Pyroelectric current integration | Ferroelectricity driven by magnetism. | sol-gel | Y(NO3)3·6H2O, Ni(NO3)3·6H2O, C4H6MnO4·6H2O |  |  | X-ray diffractometer (XRD, Bruker D8), STEM (JEM ARM200F) |  | X-ray diffraction, STEM-EELS, XPS, magnetic properties measurement system, physical properties measurement system | sensors, novel circuits, storage devices, microwave technology | ACS Applied Materials & Interfaces
298 | BaTiO3 | BaTiO3 | ferroelectric |  |  |  | 415 | K | thermodynamic analysis |  |  |  | Landau-Devonshire theory | Polarization varies with temperature and electric field. | [6 empty] | thermodynamic analysis | solid-state cooling devices, thermodielectric power converters | Appl. Phys. Lett. 90, 252909 (2007)
303 | TMCM-CdCl3 | TMCM-CdCl3 | hybrid organic–inorganic perovskite | monoclinic | Cc |  | 400 | K | [5 empty] | Significant piezoelectric coefficient d33 along the c-axis. | [6 empty] | high-pressure synchrotron powder X-ray diffraction, density functional theory calculations | energy conversion devices, underwater acoustic transducers, ultrasound imaging | APL Mater. 8, 101106 (2020); https://doi.org/10.1063/5.0027776
307 | BiFeO3 | BiFeO3 | ferroelectric | perovskite | [8 empty] | quasistatic hysteresis and pulsed polarization measurements | Switched polarization values observed began to saturate at 400-450 kV/cm. | metalorganic chemical vapor deposition (MOCVD) | Tris(2,2,6,6-tetramethyl-3,5-heptanedionate)bismuth (III), Tris(2,2,6,6-tetramethyl-3,5-heptanedionate)iron (III) |  | SrRuO3/SrTiO3 and SrRuO3/SrTiO3/Si | MOCVD equipped with liquid delivery system |  | atomic force microscopy (AFM), piezoelectric force microscopy (PFM), X-ray diffraction | memory applications, FeRAM | Applied Physics Letters 87, 102903 (2005); doi: 10.1063/1.2041830
310 | BaTiO3 | BaTiO3 | ferroelectric |  | Pm_3m |  | 398 | K | neutron time-of-flight Laue technique |  |  |  |  | Polar vectors oriented along ⟨111⟩-type directions. | annealing | BaTiO3 single crystal |  |  | TOPAZ diffractometer |  | neutron time-of-flight Laue technique, quasielastic neutron scattering |  | DOI: 10.1103/PhysRevB.92.174103
316 | Silicon-doped Hafnium Oxide | Si:HfO2 | Ferroelectric | [6 empty] | 9 | μC/cm²
317 | SrTiO3 | SrTiO3 | perovskite ferroelectric | cubic |  |  | 105 | K | [5 empty] | Ion polarization significant in top two planes of SrO and TiO2 terminated surfaces | [6 empty] | ab initio Hartree-Fock method, Density Functional Theory, INDO method, low energy electron diffraction, reflection high-energy electron diffraction, medium energy ion scattering, surface X-ray diffraction
321 | PZT | PbZr_{1-x}Ti_xO_3 | ferroelectric | cubic perovskite |  |  | 370 | °C | [5 empty] | Polarization orientation changes with phase transitions. | [8 empty] | PHYSICAL REVIEW B, VOLUME 63, 094108
324 | HT-Ti3C2Tx MXene | Ti3C2Tx | Multiferroic | Layered structure | [8 empty] | P-E hysteresis loops | Frequency-dependent ferroelectric behavior observed | Selective etching and heat treatment | Ti3AlC2 MAX phase | Ambient environment |  | Teflon-lined vessel |  | XRD, SEM, EDX, XPS, P-E hysteresis loops | Resistive data storage devices | npj 2D Materials and Applications (2023) 7:7; https://doi.org/10.1038/s41699-023-00368-2
329 | RbBiNb2O7 | RbBiNb2O7 | Dion–Jacobson-type perovskite |  |  |  | 945 | °C |  | 10 | μC/cm² |  | Piezoresponse force microscopy (PFM) | Ferroelectric hysteresis with switching behavior observed in Ca2Na2Nb5O16. | Exfoliation and ion-exchange reactions | KC2Nb3O10 |  | SrRuO3 or Pt |  | 470 | Transmission electron microscopy (TEM), X-ray diffraction (XRD), Piezoresponse force microscopy (PFM) | High-density capacitors, Energy storage devices, Multiferroic materials
330 | La-substituted BiFeO3 | BiFeO3 | ferroelectric | rhombohedrally distorted perovskite | R3c |  | 600-650 | °C | isovalent substitution at the Bi site with La | 1000000 | μC/cm² |  | piezoresponse force microscopy (PFM) | PFM images show differences in domain structure for 71° and 109° domain walls | pulsed laser deposition | La-substituted BiFeO3 | O2 pressure of 100 mTorr | DyScO3 single-crystal substrate |  |  | X-ray diffraction (XRD), piezoresponse force microscopy (PFM), atomic force microscopy (AFM), reciprocal space mapping (RSM) | nanoscale devices | NL900723J
332 | Lead zirconate titanate and barium titanate | PbZr0.52Ti0.48O3, BaTiO3 | Ferroelectric oxide | Perovskite | [8 empty] | Piezoresponse scanning probe microscopy | Weak ferroelectric properties initially; improved after additional thermal treatment. | Template-mediated fabrication using polymeric precursors | PZT 9906 Polymer, BATIO 9101 Polymer | Air for initial crystallization, oxygen for BTO post-treatment, lead oxide for PZT post-treatment | Silicon or platinum-coated silicon |  |  | Scanning force microscopy, X-ray diffraction, Transmission electron microscopy | Nano-electromechanical systems, Miniaturized devices, On-chip scanning probe microscopes, Random access mass storage devices | Appl. Phys. Lett. 83, 440 (2003); doi: 10.1063/1.1592013
335 | CaMnTi2O6 | CaMnTi2O6 | ferroelectric and piezoelectric perovskite | tetragonal | P42mc | 2.88 eV | 630 | K | estimated using the Abrahams relation | 300000 | μC/cm² | along the c axis | Berry phase formalism | Ferroelectricity mainly originates from cation displacements | high-pressure technique |  |  |  |  | 84 to 123 | first-principles calculations, density functional theory | ferroelectric photovoltaic solar cells
338 | BaTiO3 | BaTiO3 | ferroelectric | [10 empty] | Optical-write/electrical-read operation shifts coercive field in PZT by 40%. | [5 empty] | 1300 |  | ferroelectric random access memories (FRAMs), ferroelectric capacitors for DRAMs, ferroelectric-gated field effect transistors (FeFETs)
339 | Aluminum Scandium Nitride | AlScN | Ferroelectric | Wurtzite | P63mc |  | >600 | °C |  | 80-110 | μC/cm² | Sc content typically 20%-43% and basal plane stress |  | Values adjustable by Sc content and stress. | PVD | Scandium, Aluminum |  | GaN |  |  | DFT calculations, P-E loops | MEMS, Sensors, Actuators, Energy Harvesting | J. Appl. Phys. 129, 100901 (2021)
342 | α-In2Se3 | In2Se3 | 2D ferroelectric | [6 empty] | 0.92 | μC/cm² | under external field strength of 5 × 10⁵ V/cm | dual-gating electrical measurements |  | chemical vapor deposition |  |  | heavily doped n-type Si substrate with 300 nm SiO₂ |  |  | piezo force microscopy (PFM), second harmonic generation (SHG) spectroscopy, Raman spectroscopy, atomic force microscopy (AFM) | nonvolatile memory, FeFET | Wiley Online Library
343 | PbZr0.2Ti0.8O3 | PbZr0.2Ti0.8O3 | ferroelectric | [10 empty] | Partial switching observed in negative direction. | KrF pulsed laser deposition (PLD) | SrTiO3, SrRuO3 | oxygen background pressure of 100 mTorr | SrTiO3 (001) | Agilent B1500A for measurements |  | X-ray diffraction (XRD), atomic force microscopy (AFM) | non-volatile memory devices, integrating amplifiers | Appl. Phys. Lett. 111, 023104 (2017); doi: 10.1063/1.4992113
352 | BaTiO3 | BaTiO3 | ferroelectric |  |  | 3.72 eV | 405 | K | optical spectroscopy | [5 empty] | pulsed laser deposition | SrTiO3 | oxygen | DyScO3 and LSAT | 248-nm excimer laser |  | optical spectroscopy, spectroscopic ellipsometry, far-infrared reflectivity |  | DOI: 10.1103/PhysRevB.88.104110
356 | Bi2O2Se | Bi2O2Se | ferroelectric | layered |  | 0.8 eV | [7 empty] | PMN-PT exhibits remanent polarization Pr (25-40 μC/cm²) | epitaxial growth | Bi2O3, Bi, Se | sealed under pressure of 3x10^-3 Pa | PMN-PT (001) single-crystal | hot-pressing sintering furnace (J4979, MRF, USA) |  | XRD, XPS, Raman spectroscopy, HRTEM, AFM, PFM | nonvolatile memories, reprogrammable electronics, artificial synapses, coincidence detection | Wiley Online Library
358 | BaTiO3 | BaTiO3 | ferroelectric | tetragonal | I4/mcm |  | 410 | K | NMR |  |  |  |  | Mixed character of phase transition with order-disorder and displacive components. | [6 empty] | NMR, EXAFS, X-ray scattering |  | Taylor & Francis
368 | BaTiO3 | BaTiO3 | ferroelectric perovskite | tetragonal |  | 0.2 eV | 393 | K | [14 empty] | OQMD
369 | CulnP2S6 | CuInP2S6 | ferroelectric |  |  | 2.2 eV |  |  |  | 4 | μC/cm² |  |  |  | chemical vapor transport | stoichiometric elemental precursors |  |  |  | 40 | single crystal x-ray crystallography, density-functional theory calculations, micro-XRD, atomic force microscopy | nanoscale flexible electromechanical devices, environmentally friendly piezoelectric devices | Sci Adv 5 (4), eaav3780. DOI: 10.1126/sciadv.aav3780
370 | SrTiO3 | SrTiO3 | ferroelectric perovskite | quasicubic | [9 empty] | Soft mode is a hybrid mode of ionic motions and electronic interband transitions. | pulsed laser deposition | SrTiO3 | inert N2 atmosphere | DyScO3 |  | 4000 | linear THz spectroscopy, 2D THz spectroscopy, X-ray diffraction |  | PhysRevX.11.021023
372 | Lead zirconate titanate | Pb(Zr,Ti)O3 | ferroelectric ceramic | tetragonal | [10 empty] | solid oxide synthesis | oxide powders |  |  |  |  | X-ray diffraction, piezoelectric coefficient measurements | piezoelectric transducers, scanning microscopes, fuel injection actuators, miniaturized electronics, power generators | Journal of the American Ceramic Society
373 | α-In2Se3 | In2Se3 | 2D ferroelectric semiconductor | rhombohedral | R3m | [6 empty] | Observed in both spontaneous and artificial ferroelectric domains | PFM | IP and OOP electric polarizations are inherently coupled | Mechanical exfoliation | Bulk α-In2Se3 |  | Si substrate with 300 nm SiO2 or transparent PDMS substrate | AFM, Raman spectroscopy |  | AC-STEM, Raman spectroscopy, PFM, KPFM | Field-effect transistors (FETs), Nanoelectronic devices | Wiley Online Library
375 | BaTiO3 | BaTiO3 | ferroelectric | perovskite | [18 empty] | Journal of Applied Physics 94, 3436 (2003); doi: 10.1063/1.1599627
376 | Na0.5Bi0.5TiO3 | Na0.5Bi0.5TiO3 | Relaxor Ferroelectric | Perovskite | R3c | [7 empty] | Ferroelectric & strain tester | Polarization loops measured at 60 kV/cm. | Conventional solid-state reaction | Bi2O3, Na2CO3, K2CO3, Li2CO3, SrCO3, TiO2, BaCO3, Sb2O3, ZrO2, Nb2O5 | Air |  | Ball mill, furnace |  | X-ray diffraction (XRD), Raman spectroscopy, Atomic force microscopy (AFM), Field-emission scanning electron microscopy (FE-SEM) | Electromechanical actuators | J. Mater. Chem. A, 2019, DOI: 10.1039/C9TA03140E
377 | Barium Titanate | BaTiO3 | Perovskite | Cubic |  |  | 373 | K | [5 empty] | Polarization is influenced by PJTE-induced local dipolar distortions.
379 | α-In2Se3 | In2Se3 | 2D ferroelectric | hexagonal |  |  | 650 | K | MD simulations |  |  |  |  | Out-of-plane polarization confirmed experimentally | [6 empty] | DFT, MD simulations, piezoresponse force microscopy | ferroelectric field effect transistors, memristors, nanoelectronics
380 | g-C3N4/K+Ca2Nb3O10− | K+Ca2Nb3O10− | heterojunction photocatalyst | layered perovskite |  | 3.38 eV | [8 empty] | hydrothermal approach | K2CO3, CaCO3, Nb2O5 |  |  | autoclave |  | XRD, TEM, FT-IR, AFM, XPS, UV-vis DRS, PL, HPLC-MS, EIS, ESR | photocatalytic degradation of tetracycline hydrochloride | Applied Catalysis B: Environmental
381 | KBNNO | [KNbO3]1-x[BaNi1/2Nb1/2O3-δ]x | ferroelectric perovskite | perovskite |  | 1.1–3.8 eV | 450–600 | K | dielectric constant peaks | 190000–430000 | μC/cm² | DFT calculations at 0 K | ferroelectric hysteresis loops | Measured in high vacuum at 77–170 K. | standard solid-state synthesis | K2CO3, BaCO3, NiO, Nb2O5 |  |  |  |  | X-ray diffraction, Raman spectroscopy, spectroscopic ellipsometry, DFT calculations | photovoltaic devices, solar energy conversion
384 | CsSnI3 | CsSnI3 | perovskite | orthorhombic |  | 1.3 eV | [8 empty] | solution fabrication | SnI2 | ambient air | ITO |  |  | X-ray diffraction, photoluminescence | solar cells | Science and Technology of Advanced Materials
387 | BiFeO3 | BiFeO3 | ferroelectric oxide perovskite |  |  | 2.2 ~ 2.7 eV |  |  |  | 90 | μC/cm²
391 | BaTiO3 | BaTiO3 | ferroelectric | tetragonal |  |  | 398 | K | photoelectron emission microscopy (PEEM) | 26 | μC/cm² | room temperature | photoelectron emission microscopy (PEEM) | Contrast inversion observed above Curie temperature. | mild Ar+ sputtering, annealing, and flashing in UHV |  | ultrahigh vacuum (UHV) |  | femtosecond laser system, noncollinear optical parametric amplifier |  | photoelectron emission microscopy (PEEM), density functional theory calculations | memory devices, multiferroic layered heterostructures | PhysRevLett.108.087602
395 | (Na_{0.5}Bi_{0.5})_{1-x}Ba_{x}TiO_{3} | (Na_{0.5}Bi_{0.5})_{1-x}Ba_{x}TiO_{3} | ferroelectric perovskite | rhombohedral/tetragonal |  |  | 470 | K | dielectric measurements |  |  |  |  | The polarization vanishes at T_d, indicating a transition. | mixed-oxide method | Na2CO3, Bi2O3, BaCO3, TiO2 | sealed with NBT pack | ZrO2 disk |  |  | dielectric measurements, anelastic spectroscopy, X-ray diffraction, scanning electron microscopy |  | DOI: 10.1103/PhysRevB.81.144124
399 | KNbO3 | KNbO3 | ferroelectric | [10 empty] | Polarization components change with misfit strain. |  |  |  | cubic and orthorhombic substrates
402 | Perovskite Ferroelectrics | ABO3 | Ferroelectric | Perovskite | Pm3m |  |  |  |  | 11 | μC/cm² | PbTiO3/SrTiO3 thin film |  | Improper ferroelectricity observed in PbTiO3/SrTiO3 superlattices. | Modified Bridgman method | Pb(In1/2Nb1/2)O3, Pb(Mg1/3Nb2/3)O3, PbTiO3 |  |  |  | 600 | in situ high energy x-ray/neutron, Micro-Raman spectroscopy, polarized light microscopy | Ultrasonic transducers, Sensors, Actuators, Energy harvesting devices, Multilayer ceramic capacitors, Infrared sensors, Ferroelectric memories
404 | Lead Titanate | PbTiO3 | Ferroelectric Perovskite | Tetragonal | [10 empty] | Hydrothermal synthesis followed by annealing | Lead Titanate | Air |  |  |  | Ab initio calculations, Piezoresponse Force Microscopy (PFM), Transmission Electron Microscopy (TEM) |  | Nature Communications
405 | PbTiO3 | PbTiO3 | ferroelectric | tetragonal | P4mm |  |  |  |  | 520000 | μC/cm² | PZT 40/60 at 298 K |  | Coercive electric field for PZT 40/60 composition is just above -44 MV/m. | [8 empty] | PhysRevB.73.174106
406 | KTaO3 | KTaO3 | perovskite |  |  | -3.5 to +1 V | [7 empty] | Ferroelectric-like lattice distortions observed | Cleaving in ultrahigh vacuum (UHV) |  | Vacuum |  | Scanning probe microscopy, DFT |  | Scanning tunneling microscopy (STM), Noncontact atomic force microscopy (nc-AFM), Scanning tunneling spectroscopy (STS), Kelvin probe force microscopy (KPFM), Low-energy ion scattering, X-ray photoelectron spectroscopy | Electronics, Sensors, Photocatalysts, Light-harvesting devices | Science, DOI: 10.1126/science.aar2287
407 | La2Ti2O7 | La2Ti2O7 | ferroelectric | monoclinic | P21 |  | 1500 | °C |  | 20.7 | µC/cm² | Calculated for relaxed structure. | PUND pulse scheme | Polarization enhanced under tensile strain. | Pulsed Laser Deposition (PLD) | La2Ti2O7 target | oxygen | SrTiO3 (110), DyScO3 (100), LaAlO3-Sr2TaAlO6 (110) | RHEED, X-ray reflectivity |  | X-ray diffraction, Scanning transmission electron microscopy, Piezoresponse force microscopy, Density functional theory calculations | ferroelectric memory, advanced ferroelectric device architectures
408 | AgNbO3 | AgNbO3 | ferroelectric | perovskite | Pmc21 |  | 852 | K |  | 3.7 | μC/cm² | Theoretical value |  | Weak ferroelectric behavior at room temperature | [5 empty] | 500 | X-ray diffraction, neutron diffraction, first-principles molecular dynamics simulations, density functional theory | thin-film wave guides, laser beam modulators, surface acoustic wave devices, electrophotography | Phys. Rev. B 97, 224104
409 | PbTiO3 | PbTiO3 | ferroelectric oxide | tetragonal |  | 3.05 eV |  |  |  | 10^8 | V/cm |  |  | Polarization direction determined by Ti atom shift. | hydrothermal method | tetrabutyl titanate |  | PTO nanoplates | Teflon-lined autoclave |  | XRD, SEM, TEM, HAADF-STEM, XPS, UV-Vis spectrophotometer, GIWAXS | photocatalytic degradation, hydrogen evolution reaction of water splitting | Nano Energy
410 | Lead Zirconate Titanate | Pb(Zr,Ti)O3 | Ferroelectric | Tetragonal |  |  | 360 | °C | [5 empty] | Observed polarization-dependent hysteresis in graphene–PZT FeFETs | Metal-organic chemical vapor deposition |  |  | Si/SiO2/TiO2/Ir |  |  | Piezoresponse Force Microscopy (PFM), Atomic Force Microscopy (AFM), Raman Spectroscopy | Nonvolatile memory, Field-effect transistors
412 | TMCM-MnCl3 | TMCM-MnCl3 | organic-inorganic halide perovskite | centrosymmetric above Tc, non-centrosymmetric below Tc | P63/mmc |  | 406 | K | Differential scanning calorimetry (DSC) |  |  |  |  | Piezoelectric properties are lost above Curie temperature | low-temperature solution process | Trimethylchloromethyl ammonium, Manganese chloride |  |  |  |  | Differential scanning calorimetry (DSC), Second-harmonic generation (SHG), Piezoelectric force microscopy (PFM) | Piezoelectric energy harvesters | Scientific paper on advances in piezoelectric halide perovskites
414 | YMnO3 | YMnO3 | improper ferroelectric | hexagonal | P63/mmc | 1.4 eV | 1200 | K |  | 6.5 | μC/cm² | Calculated via ionic displacements and Born effective charges | First-principles study using density functional theory | Polarization persists in ultrathin films despite depolarizing field | Density functional theory calculations |  |  |  | VASP with projected augmented wave potentials |  | Density functional theory, Projected density of states |  | PhysRevLett.102.107601
416 | Aluminum Scandium Nitride | AlScN | Ferroelectric | [9 empty] | PUND | High remnant polarization observed when Sc concentration exceeds 27% | Sputter deposition | Aluminum, Scandium |  | Si (100) wafer |  | 12 | TEM, SAED, PUND | Memory devices, CMOS BEOL integration | Nano Lett. 2021, 21, 3753−3761
417 | [(CH3)3NCH2F]ZnCl3 | C4H10FNZnCl3 | organic-inorganic hybrid ferroelectric | one-dimensional chains of corner-sharing ZnCl4 tetrahedra | Pmn21 |  | 232.4 | K | Differential scanning calorimetry (DSC) | 4.8 | μC/cm² | Measured at 323 K using the double-wave method. | P-E hysteresis loops and PFM measurements | PFM measurements confirmed ferroelectricity and domain switching. | Slow evaporation | ZnCl2, [(CH3)3NCH2F]Cl |  | ITO-coated glass |  |  | DSC, single crystal X-ray diffraction, dielectric measurements, SHG, P-E hysteresis loops, PFM |  | J. Am. Chem. Soc., DOI: 10.1021/jacs.0c00315
418 | Bi5Ti5O17 | Bi5Ti5O17 | ferroelectric metal | layered perovskite | Pm2_1n |  | 500 | K | computed ferroelectric well depth | 35 | μC/cm² | Zero field | first-principles calculations | Polarization originates from Bi³⁺ cations moving off-centre. | [6 empty] | first-principles simulations, density-functional theory | photovoltaics, electronics, spintronics | Nat. Commun. 7:11211 doi: 10.1038/ncomms11211 (2016)
421 | CrBr3 | CrBr3 | 2D multiferroic semiconductor |  | C2 |  | 50 | K | Monte Carlo simulations | 0.92e-10 | C/m | Calculated for (CrBr3)2Li | Berry phase method | In-plane polarization driven by CO and OO | First-principles calculations |  |  | SiO2 and α-InBr3 | VASP package |  | Density Functional Theory, Berry phase method, Monte Carlo simulations | Spintronics, Memory devices, Nanodevices | DOI: 10.1103/PhysRevLett.120.147601
422 | In2Se3 | In2Se3 | 2D ferroelectric | Layered |  | 1.46 eV |  |  |  | 0.11 eÅ | eÅ | per unit cell | DFT calculations | Both out-of-plane and in-plane electric polarization | First-principles DFT calculations |  |  |  | Vienna Ab Initio Simulation Package |  | DFT calculations, Berry phase method | non-volatile memory devices, graphene-based electronics | Nat. Commun. 8, 14956 doi: 10.1038/ncomms14956 (2017)
425 | NdNiO3 | NdNiO3 | perovskite nickelate | orthorhombic | Pbnm | 20 meV | [8 empty] | pulsed laser deposition | Nd2O3, NiO, KClO3 | high pressure | LaAlO3 |  |  | neutron diffraction, Raman scattering, resonant X-ray diffraction | rectifying junctions | Phase Transitions: A Multinational Journal
430 | BaTiO3 | BaTiO3 | ferroelectric | perovskite | [16 empty] | Raman spectra, optical refractive index, infrared reflectivity, x-ray absorption, ESR, XAFS, femtosecond resolution light scattering, NMR, elastic and dielectric measurements | multiferroics, magnetoelectric effects | PhysRevLett.108.137202
431 | Barium Titanate | BaTiO3 | Perovskite | Cubic |  | 3 eV | 100 | K | [5 empty] | Off-center displacements of Ti ion along trigonal axis. | [6 empty] | X-ray diffraction, Raman spectroscopy, ESR, NMR, EXAFS, neutron scattering |  | http://dx.doi.org/10.1016/j.physb.2014.09.048
432 | BaTiO3 | BaTiO3 | ferroelectric |  |  |  | 406 | K | [5 empty] | Remnant polarization and coercive field decrease with temperature increase. | [6 empty] | phase field simulations, thermodynamics analysis | solid-state cooling devices
434 | Barium Titanate | BaTiO3 | Ferroelectric | Tetragonal | [5 empty] | 271 | μC/cm² | [8 empty] | 170
435 | Sodium Bismuth Titanate | Na0.5Bi0.5TiO3 | ceramic | rhombohedral perovskite |  |  | 320 | °C |  |  |  |  | Precision LC Analyzer | High remnant polarization and low coercive field. | sol-gel method | Anhydrous sodium acetate, Bismuth (III) acetate, Titanium (IV) butoxide | air |  |  | 885 | Thermo gravimetric analysis (TG), Differential thermal analysis (DTA), X-ray diffractometer, High-resolution transmission electron microscopy (HRTEM), Field electron scanning electron microscopy (FESEM), Impedance Analyzer, Precision LC Analyzer | silicon based memory device, piezo- or pyro- sensor, actuator, ferroelectric random access memories (FeRAMs) | Ceramics International
436 | In0.3Ga0.7As | In0.3Ga0.7As | quantum well |  |  | 0.813 eV | [8 empty] | gas source molecular beam epitaxy (GSMBE) |  |  | InP | modified Perkin Elmer 430P |  | photoluminescence | electrooptical modulators
448 | BiP | BiP | 2D ferroelectric |  |  | 0.918 eV |  |  |  | 5.35e-10 | C/m | Above room temperature | Density functional theory calculations | [5 empty] | Vienna ab initio Simulation Package (VASP) |  | Density functional theory, Non-equilibrium Green’s function method | Non-volatile memories, Ferroelectric tunnel junctions | Nanoscale, DOI: 10.1039/C9NR01656B
449 | SrTiO3 | SrTiO3 | Perovskite oxide | Cubic |  | 3.2 eV | [8 empty] | Sol-gel infiltration method | [5 empty] | FTIR, XANES, EXAFS, HRTEM, SAED | Photocatalytic CO2 reduction
454 | Barium Titanate | BaTiO3 | Ferroelectric |  |  |  | 227 | K | [5 empty] | Coercive field measured after annealing at 800°C. | Spin-coating and annealing | Hafnium bis-isopropoxy bis-THD | Air |  |  |  | XRD, Micro-Raman | FRAM, DRAM capacitors, Micro-fluidic transport
455 | BiFeO3 | BiFeO3 | multiferroic |  |  | 2.8 eV | 1103 | K | [5 empty] | Optical control of polarization in BiFeO3 thin films | Epitaxial growth | BiFeO3 |  | TbScO3 | Photoelectric atomic force microscopy |  | Photoelectric atomic force microscopy, X-ray diffraction | Nonvolatile memories, Optoelectronic devices | Recent Progress in Optical Control of Ferroelectric Polarization
463 | PMN-PT | (1-x)Pb(Mg1/3Nb2/3)O3-xPbTiO3 | relaxor-based ferroelectric single crystal | rhombohedral | R3m |  | 150 | °C | [6 empty] | modified Bridgman technique | PbO, MgO, Nb2O5, TiO2 |  |  | Pt crucible |  | resonance method, ultrasonic pulse-echo technique | medical ultrasonic imaging transducers, actuators, pyroelectric devices | Progress in Materials Science (2014)
465 | In2Se3 | In2Se3 | ferroelectric | quintuple layer structure |  |  | 50 | K | Monte Carlo simulation |  |  |  |  | Intrinsic electric polarization can be switched via laterally moving the central Se layer. | [6 empty] | Density Functional Theory (DFT), Monte Carlo simulation | gas capture, selective catalytic reduction, spintronic devices, magnetic sensors/switch | Journal of Materials Chemistry A, DOI: 10.1039/D0TA00854K
466 | [ ( PyCH2NH3 )6 ] [ Pb5I22 ] · 3H2O | [ ( PyCH2NH3 )6 ] [ Pb5I22 ] · 3H2O | organic-inorganic hybrid perovskite | orthorhombic | Pnma | [9 empty] | reaction of 2-aminomethyl-pyridine with PbI2 in concentrated HI aqueous solution | PbI2, 2-aminomethyl-pyridine |  |  |  |  | single X-ray diffraction, TG analysis, XRPD, UV−vis absorption spectra, DSC | smart windows, temperature sensors, color filters, displays | New J. Chem., 2017, DOI: 10.1039/C7NJ02229H
467 | In2Se3 | In2Se3 | 2D ferroelectric semiconductor | [18 empty] | ferroelectric field-effect transistors, ferroelectric tunnel junctions, nanogenerators, photodetectors | Review on Recent Developments in 2D Ferroelectrics: Theories and Applications
468 | PNZST | Pb_0.99{Nb_0.02[(Zr_0.57Sn_0.43)_0.94Ti_0.06]_0.98}O_3 | Antiferroelectric/Ferroelectric perovskite | Pseudo-tetragonal at 0 kV/mm, Rhombohedral at 5 kV/mm | R3c |  |  |  |  | 11 | μC/cm² | Along [110] direction at 0 kV/mm | Electric-field-dependent polarization measurement | Non-zero remnant polarization observed | [6 empty] | Synchrotron X-ray diffraction, Neutron powder diffraction, 3D electron diffraction
469 | Bi5FeTi3O15 | Bi5FeTi3O15 | Aurivillius layered ferroelectric | orthorhombic | A21am |  | 600-900 | °C |  | 25-32 | μC/cm² | Bulk estimation | PUND method | Uniaxial in-plane polarization along the a-axis | Pulsed laser deposition |  | Oxygen partial pressure ranging from 1.5×10⁻² to 2×10⁻¹ mbar | NdGaO3 (001)-oriented | Reflection high-energy electron diffraction monitoring |  | X-ray diffraction, X-ray reflectivity, reciprocal space mapping, HAADF-STEM, AFM, LPFM, VPFM, RHEED | multiferroic memories, in-plane ferroelectric tunnel junctions, non-volatile ferroelastic memories, electro-optical modulator architectures | Wiley Online Library
472 | Methylammonium Lead Iodide | CH3NH3PbI3 | Perovskite | Tetragonal |  | 1.55 eV | 327.4 | K |  | 80000 | μC/cm² |  | Berry-Phase calculations | Calculated values range from 0.03 to 0.13 C/m² | Solution processing | CH3NH3+, PbI2 |  |  |  | 7.1 | Monte Carlo simulations, Drift-diffusion simulations, Spectroscopic measurements | Solar cells | Nano Letters
478 | a-In2Se3 | In2Se3 | ferroelectric | α phase | R3m | [6 empty] | Room temperature | Piezoresponse Force Microscopy (PFM) | Low coercive field observed, suitable for low-power applications | Mechanical exfoliation | Bulk a-In2Se3 |  | SiO2/Si | AFM, Raman spectroscopy |  | Raman spectroscopy, PFM, AFM | non-volatile memory, high density capacitors, microelectromechanical systems (MEMS), low power dissipation nanoelectronics | Nanoscale, DOI: 10.1039/C8NR04422H
479 | Trimethylchloromethyl ammonium trichloromanganese(II) | Me3NCH2ClMnCl3 | Organic-inorganic perovskite ferroelectric | Perovskite | Cc |  | 406 | K |  |  |  |  | Double-wave method, Sawyer-Tower method |  | Solution-based processing | Trimethylchloromethyl ammonium, Trichloromanganese(II) |  | Various substrates including flexible polymer |  |  | X-ray diffraction, Second-harmonic generation, Polarization-electric field hysteresis loops, Piezoresponse force microscopy | Medical implants, Flexible devices, Wearable devices, Micro-electromechanical systems (MEMS), Nanogenerators | Science 357 (6348), 306-309. DOI: 10.1126/science.aai8535
480 | CuInP2S6 | CuInP2S6 | ferroelectric |  | Cc |  | 315 | K |  |  |  |  | PFM | Switchable polarization observed in thin CIPS flakes. | solid state reaction |  |  | heavily doped silicon |  |  | PFM, SHG, AFM, STEM, Raman spectroscopy | sensors, actuators, non-volatile memory devices, vdW heterostructures
483 | CuCrX2 | CuCrX2 | multiferroic | R3m phase | R3m | 0.46 eV | 300 | K | Monte Carlo simulations based on Heisenberg model | 190000 | μC/cm² | Estimated for CuCrS2 and CuCrSe2 | Berry phase method and dipole moment correction | Vertical polarization driven orbital shifting | epitaxial growth or electrochemical control | Cu, CrX2 |  |  |  |  | density-functional-theory (DFT), Monte Carlo simulations, Berry phase method, NEB method | magnetic reading + electrical writing, thermoelectric conversion | National Natural Science Foundation of China (21573084)
484 | alpha-In2Se3 | In2Se3 | ferroelectric semiconductor | hexagonal |  |  | 360 | K | SHG measurement |  |  |  | PFM measurement | Observed polarization switching and hysteresis loops down to bilayer and monolayer thicknesses. | Exfoliation | bulk In2Se3 crystal |  | Au/Si wafer |  |  | PFM, SHG, XRD, Raman spectroscopy, STEM | nonvolatile memories, heterostructure-based nanoelectronics/optoelectronics | Wiley Online Library
487 | Ca3Zr2S7 | Ca3Zr2S7 | ferroelectric photovoltaic material | orthorhombic | A21am | 2.18 eV |  |  |  | 18.1 | μC/cm² | room temperature | Berry phase method | Rotation induced ferroelectricity. | solid-state reaction or flux method | [5 empty] | first-principles calculations, density functional theory | ferroelectric photovoltaic devices | http://dx.doi.org/10.1016/j.nanoen.2016.02.036
488 | BaTiO3 | BaTiO3 | ferroelectric | perovskite |  | 2.7 eV | 120 | °C | [13 empty] | energy scavenging, nanogenerators, photovoltaic devices, sensors
489 | Bi6Fe2Ti3O18 | Bi6Fe2Ti3O18 | Aurivillius oxide |  |  | 2.5 eV | [7 empty] | The ferroelectric spontaneous polarization at the interface shows a synergetic effect for the oxygen evolution enhancement. | Hydrothermal synthesis and ion exchange chemical transformation | Ti(OC4H9)4, Bi(NO3)3·5H2O, Fe(NO3)3·9H2O |  |  | Teflon-lined stainless steel autoclave |  | X-ray powder diffraction (XRD), Scanning electron microscopy (SEM), Transmission electron microscopy (TEM), Ultraviolet visible (UV–vis) diffuse reflectance spectroscopy (DRS), X-ray photoelectron spectroscopy (XPS), Brunauer-Emmett-Teller (BET) specific surface area, Soft X-ray absorption spectroscopy (XAS) | Photocatalytic oxygen evolution, Water splitting | https://doi.org/10.1016/j.apsusc.2019.02.018
490 | Lead titanate | PbTiO3 | Ferroelectric perovskite oxide | Tetragonal |  | 3.20 eV | 490 | °C |  |  |  |  | Piezoresponse force microscopy (PFM) | Presence of spontaneous polarization confirmed by PFM | In situ reaction | Lead (II) acetate trihydrate | Air | TiO2 |  |  | X-ray diffraction (XRD), X-ray photoelectron spectroscopy (XPS), Ultraviolet photoelectron spectroscopy (UPS), Piezoresponse force microscopy (PFM) | Hole transport material free carbon based perovskite solar cells
495 | BNST-x ceramics | 0.75Bi_(0.5+x)Na_(0.5-x)TiO3-0.25SrTiO3 | Relaxor ferroelectric ceramic | Perovskite | [8 empty] | P-E loops | Pinched and elongated P-E loops with large ΔPmax and small Pr observed. | Tape-casting technique and solid-state reaction method | Bi2O3, Na2CO3, SrCO3, TiO2 |  | Mylar substrates |  |  | X-ray diffraction (XRD), Scanning electron microscopy (SEM), LCR meter, Ferroelectric analyzer system | Advanced pulsed power capacitor applications, High energy storage applications | Energy Storage Materials
496 | BNT-KN-xBST | 0.85[(1-x)Bi0.5Na0.5TiO3-xBi0.1Sr0.85TiO3]-0.15KNbO3 | Relaxor-ferroelectric ceramic | Tetragonal | R3c | [7 empty] | Modified Sawyer–Tower circuit | Slim P-E curves indicate linear-like relaxor ferroelectric characteristics. | Solid-state reaction | TiO2, Bi2O3, K2CO3, SrCO3, Na2CO3, Nb2O5 |  |  | Ball mill, X-ray diffractometer, FESEM |  | X-ray diffraction, Field-emission scanning electron microscopy, Sawyer–Tower circuit, Charge–discharge instrument | High power energy storage applications, Dielectric capacitors | https://doi.org/10.1016/j.cej.2020.126818
499 | BiFeO3 | BiFeO3 | type-I multiferroic
500 | BaTiO3 | BaTiO3 | ferroelectric | tetragonal |  |  | 397 | K | dielectric and calorimetric measurements | [5 empty] | spark plasma sintering (SPS) technique | [5 empty] | dielectric and calorimetric measurements, Raman scattering spectrum measurements
501 | CuInP2S6 | CuInP2S6 | ferroelectric | monoclinic | Cc |  | 315 | K |  | 5.35 | μC/cm² | Calculated for monolayer | Berry phase and planar-averaged screening charge integral method | Polarization-energy double-well potential curve and hysteresis loop simulated. | Mechanical exfoliation | CuInP2S6 bulk |  |  |  |  | Density Functional Theory (DFT), Berry phase calculations, Planar-averaged screening charge integral | Memory devices, Electronic devices, Sensors | Nanoscale, DOI: 10.1039/D0NR01475C
502 | γ-InSe | InSe | ferroelectric semiconductor | rhombohedral | R3m | 1.0 - 1.6 eV | [6 empty] | piezoresponse force microscopy (PFM) | Robust out-of-plane (OOP) and in-plane (IP) ferroelectricity observed. | Bridgman method | In, Se, Y | vacuum degree 10^-3 Torr |  |  |  | scanning electron microscopy (SEM), X-ray diffraction (XRD), Raman spectroscopy, transmission electron microscopy (TEM), energy dispersive spectrometer (EDS), time-of-flight secondary ion mass spectrometry (TOF-SIMS), piezoresponse force microscopy (PFM), second harmonic generation (SHG) | ferroelectric information storage, self-driving high-speed photonic devices | Nature Communications
506 | BaTiO3 | BaTiO3 | ferroelectric | tetragonal | P4mm |  | 120 | °C | [5 empty] | Ferroelectric behavior observed at local scale. | solvothermal | Ba(NO3)2, Ti(OBu)4 |  |  | stainless steel autoclave (Parr Instruments) | 5000 | Transmission Electron Microscopy (TEM), Powder X-Ray Diffraction, Fourier Transform Infrared (FT-IR) Spectroscopy, Raman Spectroscopy, Thermal Analysis | energy conversion, data storage, biomedical field | Nanoscale, DOI: 10.1039/C5NR00737B
508 | Lu2CoMnO6 | Lu2CoMnO6 | multiferroic | monoclinic | P21/n | 1.3 eV | 48 | K |  | 0.82 | μC/cm² | Along the b-axis | Berry phase method | Calculated using DFT-BP. | [6 empty] | neutron diffraction, density functional theory | sensing applications, memory devices | DOI: 10.1039/c5ra03727a
511 | CaTiO3 | CaTiO3 | ferroelectric | perovskite | R3c |  |  |  |  | 44 | μC/cm² | Calculated for R3c-CaTiO3 | Density-functional theory calculations | The polarization value is comparable to archetypal ferroelectric perovskites. | Pulsed laser deposition (PLD) | Ca1.1TiO3.1, LaNiO3 | 10 mTorr oxygen partial pressure | LaAlO3 (111) | KrF excimer laser (LPXpro, Coherent, USA) |  | Scanning transmission electron microscopy (STEM), Optical second harmonic generation (SHG), Piezoresponse force microscopy (PFM), X-ray diffraction (XRD) |  | Nature Communications
514 | PbX (X = S, Se, Te) | PbX | 2D ferroelectric | rocksalt-type cubic | P4/nmm | 1.35 eV | 130 | K | Monte Carlo simulations | 0.0019 | μC/cm² | 4% biaxial strain | Berry phase method | Polarization confirmed using Berry phase method | Density functional theory calculations |  |  |  | Vienna Ab initio Simulation Package |  | Density functional theory, Monte Carlo simulations, Berry phase method, Phonon dispersion calculations | Ferroelectric photovoltaic materials, Nanoscale ferroelectric devices | Wiley Online Library
515 | CuInP2S6 | CuInP2S6 | 2D ferroelectric |  |  | 2.8 eV | [6 empty] | Berry-phase calculation | The FE state can be achieved from the initial AFE state under strain engineering and a low electric field. |  |  |  |  | Vienna ab initio simulation package (VASP) |  | DFT, GW, BSE | Photovoltaic applications | Zhi-Zheng Sun et al 2019 J. Phys. D: Appl. Phys.
516 | Strontium Titanate Homoepitaxial Film | SrTiO3 | Ferroelectric | Tetragonal |  |  | 1098 | K | Temperature-dependent XRD | 25.2 | μC/cm² | At 1.60 MV/cm | Ferroelectric hysteresis measurements and PFM | Strong room-temperature ferroelectricity achieved. | Pulsed laser deposition | SrCO3, TiO2 | Oxygen pressure of 6 Pa during deposition | (001)-oriented SrTiO3 | KrF excimer laser |  | Synchrotron-based XRD, PFM, STEM, XAS, Raman spectroscopy | Information storage, Energy utilization, Electromechanical transformation | Beijing Synchrotron Radiation Facility
517 | CuInP2S6 | CuInP2S6 | 2D layered piezoelectric material | non-centrosymmetric | [8 empty] | Piezoresponse Force Microscopy (PFM) | Distinct butterfly-shaped amplitude loops and 180° switching between polarization states observed | Mechanical exfoliation | Bulk CuInP2S6 single crystals |  | SiO2/Si | JEOL 2100F Transmission Electron Microscope, Rigaku smart lab XRD |  | Raman spectroscopy, XRD, TEM, EDX, PFM | Piezoelectric nanogenerators, Piezotronic devices, Energy harvesting | Scientific paper on CuInP2S6 nanosheets
520 | (Na0.85K0.15)0.5Bi0.5TiO3 | (Na0.85K0.15)0.5Bi0.5TiO3 | thin film | perovskite |  |  | 320 | °C |  |  |  |  | ferroelectric tester | Remnant polarization values are 22.6 and 8.8 μC/cm² for films on LNO and Pt electrodes respectively | metal–organic decomposition (MOD) | bismuth nitrate, sodium nitrate, potassium nitrate, tetrabutyl titanium | oxygen | LNO/SiO2/Si(100) and Pt/Ti/SiO2/Si(100) |  | 238 and 579 | X-ray diffractometer (XRD), field emission scanning electron microscopy (FE-SEM), ferroelectric tester, impedance analyzer, scanning probe microscopy (SPM) | piezoelectric MEMS, micro actuators | Elsevier B.V.
521 | CsSnI3 | CsSnI3 | lead-free halide perovskite | cubic | Pm_3m | 1.3 eV |  |  |  | 5.5 | μC/cm² | at 273 K |  |  | solution process | CsI, SnI2 |  |  |  |  | X-ray diffraction, photoluminescence | solar cells, LEDs, photodetectors | Scientific paper on lead-free halide perovskites
524 | PMN-PT | Pb(Mg1/3Nb2/3)O3-PbTiO3 | relaxor ferroelectric ceramic | monoclinic | Cm |  |  |  |  | 36 | μC/cm² | under bipolar electric field | in-situ high-energy synchrotron X-ray diffraction | Polarization rotation observed between monoclinic MA and MB regions. |  |  |  |  | in-situ high-energy synchrotron X-ray diffraction |  | in-situ high-energy synchrotron X-ray diffraction, Rietveld refinement | high-performance piezoelectric materials | http://pubs.acs.org
525 | La0.55Sr0.45MnO3 | La0.55Sr0.45MnO3 | polycrystalline perovskite | rhombohedral | R_3c |  | 244 | K | ZFC-FC magnetization measurement | [5 empty] | conventional solid-state reaction | La2O3, SrCO3, MnO2 | air |  | planetary ball mill | 10^4 | X-ray diffraction (XRD), Scanning Electron Microscopy (SEM), Energy Dispersive X-ray (EDX), Wayne Kerr Impedance Analyzer, Vibrating Sample Magnetometer (VSM), Physical Properties Measurement System (PPMS) | dielectric heating, high frequency applications | Journal of Magnetism and Magnetic Materials
526 | BiFeO3 | BiFeO3 | multiferroic | rhombohedral | R3c | [7 empty] | Piezoresponse Force Microscopy | Polarization switching angles observed: 71°, 109°, and 180°. | Metal Organic Decomposition |  |  | Pt/Ti/SiO2/Si |  |  | Piezoresponse Force Microscopy, X-ray Diffraction | multistate memory devices | Sci. Rep. 5, 12237; doi: 10.1038/srep12237 (2015)
527 | Potassium–Lithium–Tantalate–Niobate | K1-αLiαTa1-βNbβO3 | Composite ferroelectric | Cubic |  |  | 294 | K | Low-frequency dielectric spectroscopy |  |  |  | Electro-optic diffractometry | Periodic spontaneous polarization along x direction | Top-seeded solution method | Niobium |  |  |  |  | Optical X-ray diffractometry, Transmission microscopy, Electro-optic diffractometry | Nonvolatile electronic and optical structured memories, Microstructured piezo devices, Spatially resolved miniaturized electro-optic devices | Nat. Commun. 7:10674 doi: 10.1038/ncomms10674 (2016)
529 | N,N-dimethylallylammoniumCdCl3 | DMAACdCl3 | halide perovskite molecular ferroelectric | orthorhombic | Pna21 |  | 340 | K | DSC measurements |  |  |  | P-E hysteresis loop |  | self-assembly and spinning method | N,N-dimethylallylamine, CdCl2·2.5H2O |  | FTO glass |  |  | PXRD, IR spectroscopy, DSC, SHG, PFM, DFT calculations | flexible piezoelectric sensors, MEMS | Journal of the American Chemical Society
531 | PbZr0.2Ti0.8O3 | PbZr0.2Ti0.8O3 | ferroelectric | [10 empty] | Remnant polarization Pr ≈ 82 μC/cm² measured at 100 Hz. | pulsed laser deposition (PLD) |  |  | SrTiO3 |  |  | X-ray diffraction (XRD), first-principles calculations |  | DOI: 10.1103/PhysRevLett.98.217602
532 | BaTiO3 | BaTiO3 | ferroelectric perovskite | cubic | [8 empty] | shell-model technique | Large polarization induced by surface relaxation. | atomistic simulation using shell-model |  |  |  | MARVINS computer code |  | shell-model technique
534 | Barium Titanate | BaTiO3 | Ferroelectric | Perovskite | [8 empty] | Piezoresponse Force Microscopy (PFM) | Ferroelectric ceramics with perovskite structure have relatively high piezoelectric coefficients. | Thin film deposition and transferring technique |  |  | Kapton film |  |  | Piezoresponse Force Microscopy (PFM) | Energy harvesting, Piezoelectric nanogenerators (PENG)
537 | BaTiO3 | BaTiO3 | ferroelectric | [14 empty] | silicon |  |  |  |  | Nature Nanotechnology 8, 748–754 (2013)
539 | SrTiO3 | SrTiO3 | perovskite oxide | [11 empty] | pulsed laser deposition |  |  | Nb-doped SrTiO3 |  | 5000 | atomic force microscopy, Kelvin probe force microscopy, scanning tunneling microscopy, Raman spectroscopy, photoemission spectroscopy, angle-resolved photoemission spectroscopy, in situ four-probe transport measurement | ferroelectric random access memory, ferroelectric gating in field-effect transistors, ferroelectric tunnel junctions, superconductivity
540 | ZnSnO3 | ZnSnO3 | piezoelectric | orthorhombic perovskite | Pnma |  |  |  |  | 59 | μC/cm² |  |  | Self-polarization behavior observed. | hydrothermal reaction | Na2SnO3·4H2O, ZnAc2·2H2O |  |  | Teflon-lined stainless-steel autoclave |  | X-ray diffraction (XRD), scanning electron microscopy (SEM), transmission electron microscopy (TEM), high-resolution transmission electron microscopy (HR-TEM), thermogravimetric analysis (TG), piezoresponse force microscopy (PFM) | energy harvesting, nanogenerators, nanosensors, nanoactuators | ACS Appl. Mater. Interfaces, DOI: 10.1021/acsami.6b16629
544 | Nitrogenated Holey Graphene | C2N | 2D nanomaterial | [11 empty] | bottom-up wet-chemical reaction | [5 empty] | Density Functional Theory (DFT) calculations | Sodium-ion batteries (SIBs) | ACS Publications website at DOI: 10.1021/acs.jpclett.8b03435
545 | α-In2Se3 | In2Se3 | 2D ferroelectric material | Rhombohedral (3R) |  |  | 200 | °C | PFM equipped with a polyheater |  |  |  | Piezoresponse Force Microscopy (PFM) | Coercive field increases drastically when the film thickness decreases. | Chemical Vapor Deposition (CVD) | Se, In2O3 | Atmospheric pressure with 10% H2/Ar mix gas | Mica |  |  | Raman spectroscopy, X-ray photoelectron spectroscopy (XPS), High-resolution transmission electron microscopy (HRTEM), Atomic force microscopy (AFM), Piezoresponse Force Microscopy (PFM) | Nanoelectronic devices, Optoelectronic devices, Non-volatile memory devices, High-temperature electronic applications | https://doi.org/10.1007/s12274-020-2640-0
546 | PbZr0.52Ti0.48O3 | PbZr0.52Ti0.48O3 | ferroelectric perovskite | monoclinic | Cm |  | 660 | K | synchrotron x-ray powder diffraction |  |  |  |  | Polar axis in the monoclinic phase is tilted about 24° from the [001] axis towards the [111] axis. | conventional solid-state reaction | lead carbonate, zirconium oxide, titanium oxide |  |  | covered crucible |  | synchrotron x-ray powder diffraction, Rietveld refinement |  | Appl. Phys. Lett. 74, 2059 (1999)

## spacegroup
Space Group
A21am
Aba2
Aea2
Aem2
Ama2
Amm2
C2
C222
C2221
Cc
Ccc2
Ccce
Cmc21
Cmce
Cmcm
Cmmm
F_43m
F222
F23
F432
Fd_3
Fd_3c
Fd_3m
Fdd2
Fddd
Fm_3
Fm_3c
Fm-3m
I_4
I_43d
I212121
I213
I222
I23
I4
I4/mcm
I41
I41/a
I41/acd
I41/amd
I4122
I4132
I41cd
I41md
I422
I42d
I42m
I432
I4c2
I4cm
Ia_3
Ia_3d
Iba2
Ibam
Ibca
Im_3
Ima2
Imma
P_31c
P_3c1
P_3m1
P_43n
P_62c
P_62m
P_6c2
P2
P2/c
P21
P21/c
P21am
P21/m
P212121
P213
P2221
P31
P3112
P3121
P31c
P31m
P32
P321
P3212
P3221
P3c1
P4/mbm
P4/mcc
P4/mnc
P4/n
P4/nbm
P4/ncc
P4/nmm
P4/nnc
P41
P412121
P4122
P4132
P42
P42/m
P42/mbc
P42/mcm
P42/mmc
P42/mnm
P42/n
P42/nbc
P42/ncm
P42/nmc
P42/nnm
P421c
P421m
P4221
P4222
P4232
P42bc
P42c
P42cm
P42mc
P42nm
P43
P4322
P4b2
P4bm
P4c2
P4cc
P4m2
P4n2
P4nc
P6/mcc
P61
P6122
P62
P6222
P63
P63/m
P63/mcm
P63/mmc
P6322
P63cm
P63mc
P64
P6422
P65
P6522
P6cc
P21ma
Pa_3
Pba2
P1m1
Pbnm
Pbam
Pban
Pbca
Pbcm
Pbcn
Pc
Pca21
Pcc2
Pcca
Pccm
Pccn
Pm_3n
Pm2
Pma2
Pmnb
Pmc21
Pmma
Pmmn
Pmn21
Pmna
Pn_3
Pn_3m
Pn_3n
Pna21
Pnc2
Pnma
Pnna
Pnnm
Pnnn
R_3
R_3c
R32
R3c
Acam
B2cb
C2/c
C2/m
C2cb
Ccmm
Cm
Cmcm
Cmm2
F_43c
F4132
Fmm2
Fmmm
I_43m
I4/m
I4/mmm
I4m2
I4mm
Im_3m
Imm2
Immm
P_1
P_3
P_31m
P_4
P_43m
P_6
P_6m2
P1
P2
P2/m
P222
P23
P3
P312
P3m1
P4
P4/m
P4/mmm
P422
P42m
P432
P4332
P4mm
P6
P6/m
P6/mmm
P622
P6mm
Pb21a
Pm
Pm_3
Pm_3m
Pmm2
Pmmm
R_3m
R3m
Ia
P21/n
P21/a

## Ignored_Space_Groups
ID
Material Name
Chemical Formula
Material Type
Crystal Structure
Space Group
Band Gap
Curie Temperature (Tc)
Tc Unit
Tc Measurement Method
Spontaneous Polarization
Polarization Unit
Polarization Conditions
Measurement Method (Polarization)
Polarization Notes
Synthesis Method
Precursors
Atmosphere
Substrate
Equipment
Dielectric Constant
Characterization Techniques
Applications
Dataset Source