## Sheet1
ID | SMILES | B_feature | A_feature | group_electronegativity | hardness | E1biE3 | Rotation_min | Kappa1 | dipole_X | TPSA | t_2D_min | Label
248 | C1CC[NH2+]CC1 | Eu | K | -1.768035 | 1.597018 | -1.073517 | -0.8615779 | -2.186405 | -0.8002025 | -0.4036248 | -0.755768 | 0
259 | C1CC[NH2+]CC1 | Eu | Rb | -1.768035 | 1.597018 | -0.4767572 | -0.8615779 | -2.186405 | -0.8002025 | -0.4036248 | -0.8473308 | 0
292 | C1C[NH2+]CC1C(=O)O | Eu | Rb | 0.4046038 | 0.2040712 | -0.4767572 | -0.5246306 | -0.006759236 | 0.6587867 | 1.706003 | 0.1913028 | 0
342 | CCCC[NH3+] | La | K | -1.768035 | 0.4688877 | -1.324818 | -2.067071 | -0.9239272 | 1.469087 | 0.2202141 | -1.671176 | 0
171 | C1C2CC3CC1CC(C2)(C3)[NH3+] | Eu | Cs | 0.02515005 | -0.6575408 | 0.6753305 | 1.720197 | 1.371616 | 1.281476 | 0.2202141 | 1.148105 | 0
237 | C1CC[NH2+]CC1 | Eu | Cs | -1.768035 | 1.597018 | 0.6753305 | -0.8615779 | -2.186405 | -0.8002025 | -0.4036248 | -0.8537429 | 0
314 | C1=C[NH+]=CC=C1C(=O)O | Eu | K | 0.4046038 | -2.328243 | -1.073517 | -0.6915428 | 0.2763816 | -1.296456 | 1.566304 | -2.395179 | 0
391 | CCC(C)[NH3+] | Eu | Rb | -0.05398079 | 1.31019 | -0.4767572 | -1.507912 | -0.9239272 | -1.041794 | 0.2202141 | -0.6978452 | 0
128 | C1C[NH+]2CCC1C(C2)O | Gd | Rb | 0.2993549 | -0.22345 | 0.8624221 | 0.4548828 | 0.1771241 | 0.3873183 | 0.0522357 | 0.4986071 | 1
457 | C[N+]12CN3CN(C1)CN(C3)C2 | Eu | Rb | -0.05398079 | -0.6078541 | -0.4767572 | 1.395038 | 1.209495 | -0.7722381 | -0.7933121 | 0.8707827 | 1
61 | C1C[NH+]2CCC1C(=O)C2 | Eu | Rb | 0.8180817 | -1.107091 | -0.4767572 | 0.4388912 | -0.2297369 | 0.9650965 | -0.1264888 | 0.4766844 | 1
146 | C1C[NH+]2CCC1CC2 | Pr | K | -1.768035 | 0.802191 | -1.604116 | 0.3548215 | -1.162048 | -0.6198376 | -1.09194 | 0.6462408 | 1
129 | C1C[NH+]2CCC1C(C2)O | Tb | Rb | 0.2993549 | -0.22345 | 0.06352527 | 0.4548828 | 0.1771241 | 0.3873183 | 0.0522357 | 0.5109166 | 1
123 | C1C[NH+]2CCC1C(C2)O | Ce | Rb | 0.2993549 | -0.22345 | -0.8448834 | 0.4548828 | 0.1771241 | 0.3873183 | 0.0522357 | 0.4401885 | 1
199 | C1C[NH2+]CCC1C(=O)O | La | Cs | 0.4046038 | -0.6210356 | 0.395197 | 0.04622981 | 1.48603 | -1.270562 | 1.706003 | -0.03221555 | 2
200 | C1C[NH2+]CCC1C(=O)O | Ce | Cs | 0.4046038 | -0.6210356 | 0.2804287 | 0.04622981 | 1.48603 | -1.270562 | 1.706003 | -0.01590123 | 2
201 | C1C[NH2+]CCC1C(=O)O | Pr | Cs | 0.4046038 | -0.6210356 | 0.08385433 | 0.04622981 | 1.48603 | -1.270562 | 1.706003 | -0.0009891345 | 2
202 | C1C[NH2+]CCC1C(=O)O | Nd | Cs | 0.4046038 | -0.6210356 | 0.2396755 | 0.04622981 | 1.48603 | -1.270562 | 1.706003 | 0.004248417 | 2
203 | C1C[NH2+]CCC1C(=O)O | Sm | Cs | 0.4046038 | -0.6210356 | 0.5953972 | 0.04622981 | 1.48603 | -1.270562 | 1.706003 | 0.02303202 | 2
204 | C1C[NH2+]CCC1C(=O)O | Eu | Cs | 0.4046038 | -0.6210356 | 0.6753305 | 0.04622981 | 1.48603 | -1.270562 | 1.706003 | 0.03133566 | 2
205 | C1C[NH2+]CCC1C(=O)O | Gd | Cs | 0.4046038 | -0.6210356 | 2.111915 | 0.04622981 | 1.48603 | -1.270562 | 1.706003 | 0.03814732 | 2
206 | C1C[NH2+]CCC1C(=O)O | Tb | Cs | 0.4046038 | -0.6210356 | 1.25491 | 0.04622981 | 1.48603 | -1.270562 | 1.706003 | 0.04953578 | 2
207 | C1C[NH2+]CCC1C(=O)O | Dy | Cs | 0.4046038 | -0.6210356 | 1.480401 | 0.04622981 | 1.48603 | -1.270562 | 1.706003 | 0.0579158 | 2
208 | C1C[NH2+]CCC1C(=O)O | Ho | Cs | 0.4046038 | -0.6210356 | 1.727468 | 0.04622981 | 1.48603 | -1.270562 | 1.706003 | 0.06632005 | 2
209 | C1C[NH2+]CCC1C(=O)O | Er | Cs | 0.4046038 | -0.6210356 | 1.985771 | 0.04622981 | 1.48603 | -1.270562 | 1.706003 | 0.07474862 | 2
210 | C1C[NH2+]CCC1C(=O)O | La | K | 0.4046038 | -0.6210356 | -1.324818 | 0.04622981 | 1.48603 | -1.270562 | 1.706003 | 0.08089383 | 2
212 | C1C[NH2+]CCC1C(=O)O | Pr | K | 0.4046038 | -0.6210356 | -1.604116 | 0.04622981 | 1.48603 | -1.270562 | 1.706003 | 0.1133699 | 2
213 | C1C[NH2+]CCC1C(=O)O | Nd | K | 0.4046038 | -0.6210356 | -1.464332 | 0.04622981 | 1.48603 | -1.270562 | 1.706003 | 0.1188177 | 2
214 | C1C[NH2+]CCC1C(=O)O | Sm | K | 0.4046038 | -0.6210356 | -1.145223 | 0.04622981 | 1.48603 | -1.270562 | 1.706003 | 0.1383571 | 2
215 | C1C[NH2+]CCC1C(=O)O | Eu | K | 0.4046038 | -0.6210356 | -1.073517 | 0.04622981 | 1.48603 | -1.270562 | 1.706003 | 0.1469956 | 2
216 | C1C[NH2+]CCC1C(=O)O | Gd | K | 0.4046038 | -0.6210356 | 0.2152087 | 0.04622981 | 1.48603 | -1.270562 | 1.706003 | 0.1540824 | 2
217 | C1C[NH2+]CCC1C(=O)O | Tb | K | 0.4046038 | -0.6210356 | -0.5535894 | 0.04622981 | 1.48603 | -1.270562 | 1.706003 | 0.1659315 | 2
218 | C1C[NH2+]CCC1C(=O)O | Dy | K | 0.4046038 | -0.6210356 | -0.3513067 | 0.04622981 | 1.48603 | -1.270562 | 1.706003 | 0.1746511 | 2
219 | C1C[NH2+]CCC1C(=O)O | Ho | K | 0.4046038 | -0.6210356 | -0.1296693 | 0.04622981 | 1.48603 | -1.270562 | 1.706003 | 0.1833964 | 2
220 | C1C[NH2+]CCC1C(=O)O | Er | K | 0.4046038 | -0.6210356 | 0.1020487 | 0.04622981 | 1.48603 | -1.270562 | 1.706003 | 0.1921676 | 2
221 | C1C[NH2+]CCC1C(=O)O | La | Rb | 0.4046038 | -0.6210356 | -0.7378968 | 0.04622981 | 1.48603 | -1.270562 | 1.706003 | -0.02481146 | 2
222 | C1C[NH2+]CCC1C(=O)O | Ce | Rb | 0.4046038 | -0.6210356 | -0.8448834 | 0.04622981 | 1.48603 | -1.270562 | 1.706003 | -0.008454854 | 2
223 | C1C[NH2+]CCC1C(=O)O | Pr | Rb | 0.4046038 | -0.6210356 | -1.028129 | 0.04622981 | 1.48603 | -1.270562 | 1.706003 | 0.006496001 | 2
224 | C1C[NH2+]CCC1C(=O)O | Nd | Rb | 0.4046038 | -0.6210356 | -0.8828734 | 0.04622981 | 1.48603 | -1.270562 | 1.706003 | 0.01174719 | 2
225 | C1C[NH2+]CCC1C(=O)O | Sm | Rb | 0.4046038 | -0.6210356 | -0.5512707 | 0.04622981 | 1.48603 | -1.270562 | 1.706003 | 0.0305798 | 2
226 | C1C[NH2+]CCC1C(=O)O | Eu | Rb | 0.4046038 | -0.6210356 | -0.4767572 | 0.04622981 | 1.48603 | -1.270562 | 1.706003 | 0.03890516 | 2
227 | C1C[NH2+]CCC1C(=O)O | Gd | Rb | 0.4046038 | -0.6210356 | 0.8624221 | 0.04622981 | 1.48603 | -1.270562 | 1.706003 | 0.04573466 | 2
228 | C1C[NH2+]CCC1C(=O)O | Tb | Rb | 0.4046038 | -0.6210356 | 0.06352527 | 0.04622981 | 1.48603 | -1.270562 | 1.706003 | 0.05715298 | 2
229 | C1C[NH2+]CCC1C(=O)O | Dy | Rb | 0.4046038 | -0.6210356 | 0.2737275 | 0.04622981 | 1.48603 | -1.270562 | 1.706003 | 0.06555502 | 2
230 | C1C[NH2+]CCC1C(=O)O | Ho | Rb | 0.4046038 | -0.6210356 | 0.504042 | 0.04622981 | 1.48603 | -1.270562 | 1.706003 | 0.07398138 | 2
231 | C1C[NH2+]CCC1C(=O)O | Er | Rb | 0.4046038 | -0.6210356 | 0.7448318 | 0.04622981 | 1.48603 | -1.270562 | 1.706003 | 0.08243216 | 2
233 | C1CC[NH2+]CC1 | Ce | Cs | -1.768035 | 1.597018 | 0.2804287 | -0.8615779 | -2.186405 | -0.8002025 | -0.4036248 | -0.893757 | 2
234 | C1CC[NH2+]CC1 | Pr | Cs | -1.768035 | 1.597018 | 0.08385433 | -0.8615779 | -2.186405 | -0.8002025 | -0.4036248 | -0.881125 | 2
235 | C1CC[NH2+]CC1 | Nd | Cs | -1.768035 | 1.597018 | 0.2396755 | -0.8615779 | -2.186405 | -0.8002025 | -0.4036248 | -0.8766883 | 2
236 | C1CC[NH2+]CC1 | Sm | Cs | -1.768035 | 1.597018 | 0.5953972 | -0.8615779 | -2.186405 | -0.8002025 | -0.4036248 | -0.8607768 | 2
238 | C1CC[NH2+]CC1 | Gd | Cs | -1.768035 | 1.597018 | 2.111915 | -0.8615779 | -2.186405 | -0.8002025 | -0.4036248 | -0.8479728 | 2
239 | C1CC[NH2+]CC1 | Tb | Cs | -1.768035 | 1.597018 | 1.25491 | -0.8615779 | -2.186405 | -0.8002025 | -0.4036248 | -0.8383257 | 2
240 | C1CC[NH2+]CC1 | Dy | Cs | -1.768035 | 1.597018 | 1.480401 | -0.8615779 | -2.186405 | -0.8002025 | -0.4036248 | -0.831227 | 2
241 | C1CC[NH2+]CC1 | Ho | Cs | -1.768035 | 1.597018 | 1.727468 | -0.8615779 | -2.186405 | -0.8002025 | -0.4036248 | -0.8241078 | 2
242 | C1CC[NH2+]CC1 | Er | Cs | -1.768035 | 1.597018 | 1.985771 | -0.8615779 | -2.186405 | -0.8002025 | -0.4036248 | -0.816968 | 2
243 | C1CC[NH2+]CC1 | La | K | -1.768035 | 1.597018 | -1.324818 | -0.8615779 | -2.186405 | -0.8002025 | -0.4036248 | -0.8117624 | 2
244 | C1CC[NH2+]CC1 | Ce | K | -1.768035 | 1.597018 | -1.427774 | -0.8615779 | -2.186405 | -0.8002025 | -0.4036248 | -0.7973904 | 2
245 | C1CC[NH2+]CC1 | Pr | K | -1.768035 | 1.597018 | -1.604116 | -0.8615779 | -2.186405 | -0.8002025 | -0.4036248 | -0.7842522 | 2
246 | C1CC[NH2+]CC1 | Nd | K | -1.768035 | 1.597018 | -1.464332 | -0.8615779 | -2.186405 | -0.8002025 | -0.4036248 | -0.7796373 | 2
247 | C1CC[NH2+]CC1 | Sm | K | -1.768035 | 1.597018 | -1.145223 | -0.8615779 | -2.186405 | -0.8002025 | -0.4036248 | -0.7630857 | 2
249 | C1CC[NH2+]CC1 | Gd | K | -1.768035 | 1.597018 | 0.2152087 | -0.8615779 | -2.186405 | -0.8002025 | -0.4036248 | -0.7497649 | 2
250 | C1CC[NH2+]CC1 | Tb | K | -1.768035 | 1.597018 | -0.5535894 | -0.8615779 | -2.186405 | -0.8002025 | -0.4036248 | -0.7397275 | 2
251 | C1CC[NH2+]CC1 | Dy | K | -1.768035 | 1.597018 | -0.3513067 | -0.8615779 | -2.186405 | -0.8002025 | -0.4036248 | -0.7323412 | 2
252 | C1CC[NH2+]CC1 | Ho | K | -1.768035 | 1.597018 | -0.1296693 | -0.8615779 | -2.186405 | -0.8002025 | -0.4036248 | -0.7249331 | 2
253 | C1CC[NH2+]CC1 | Er | K | -1.768035 | 1.597018 | 0.1020487 | -0.8615779 | -2.186405 | -0.8002025 | -0.4036248 | -0.7175031 | 2
254 | C1CC[NH2+]CC1 | La | Rb | -1.768035 | 1.597018 | -0.7378968 | -0.8615779 | -2.186405 | -0.8002025 | -0.4036248 | -0.9013048 | 2
255 | C1CC[NH2+]CC1 | Ce | Rb | -1.768035 | 1.597018 | -0.8448834 | -0.8615779 | -2.186405 | -0.8002025 | -0.4036248 | -0.8874492 | 2
256 | C1CC[NH2+]CC1 | Pr | Rb | -1.768035 | 1.597018 | -1.028129 | -0.8615779 | -2.186405 | -0.8002025 | -0.4036248 | -0.8747844 | 2
257 | C1CC[NH2+]CC1 | Nd | Rb | -1.768035 | 1.597018 | -0.8828734 | -0.8615779 | -2.186405 | -0.8002025 | -0.4036248 | -0.8703362 | 2
258 | C1CC[NH2+]CC1 | Sm | Rb | -1.768035 | 1.597018 | -0.5512707 | -0.8615779 | -2.186405 | -0.8002025 | -0.4036248 | -0.8543832 | 2
260 | C1CC[NH2+]CC1 | Gd | Rb | -1.768035 | 1.597018 | 0.8624221 | -0.8615779 | -2.186405 | -0.8002025 | -0.4036248 | -0.8415456 | 2
261 | C1CC[NH2+]CC1 | Tb | Rb | -1.768035 | 1.597018 | 0.06352527 | -0.8615779 | -2.186405 | -0.8002025 | -0.4036248 | -0.8318732 | 2
262 | C1CC[NH2+]CC1 | Dy | Rb | -1.768035 | 1.597018 | 0.2737275 | -0.8615779 | -2.186405 | -0.8002025 | -0.4036248 | -0.8247559 | 2
263 | C1CC[NH2+]CC1 | Ho | Rb | -1.768035 | 1.597018 | 0.504042 | -0.8615779 | -2.186405 | -0.8002025 | -0.4036248 | -0.8176179 | 2
264 | C1CC[NH2+]CC1 | Er | Rb | -1.768035 | 1.597018 | 0.7448318 | -0.8615779 | -2.186405 | -0.8002025 | -0.4036248 | -0.8104593 | 2
265 | C1C[NH2+]CC1C(=O)O | La | Cs | 0.4046038 | 0.2040712 | 0.395197 | -0.5246306 | -0.006759236 | 0.6587867 | 1.706003 | 0.1183121 | 2
266 | C1C[NH2+]CC1C(=O)O | Ce | Cs | 0.4046038 | 0.2040712 | 0.2804287 | -0.5246306 | -0.006759236 | 0.6587867 | 1.706003 | 0.1350553 | 2
267 | C1C[NH2+]CC1C(=O)O | Pr | Cs | 0.4046038 | 0.2040712 | 0.08385433 | -0.5246306 | -0.006759236 | 0.6587867 | 1.706003 | 0.1503595 | 2
268 | C1C[NH2+]CC1C(=O)O | Nd | Cs | 0.4046038 | 0.2040712 | 0.2396755 | -0.5246306 | -0.006759236 | 0.6587867 | 1.706003 | 0.1557348 | 2
269 | C1C[NH2+]CC1C(=O)O | Sm | Cs | 0.4046038 | 0.2040712 | 0.5953972 | -0.5246306 | -0.006759236 | 0.6587867 | 1.706003 | 0.1750123 | 2
270 | C1C[NH2+]CC1C(=O)O | Eu | Cs | 0.4046038 | 0.2040712 | 0.6753305 | -0.5246306 | -0.006759236 | 0.6587867 | 1.706003 | 0.1835343 | 2
271 | C1C[NH2+]CC1C(=O)O | Gd | Cs | 0.4046038 | 0.2040712 | 2.111915 | -0.5246306 | -0.006759236 | 0.6587867 | 1.706003 | 0.190525 | 2
272 | C1C[NH2+]CC1C(=O)O | Tb | Cs | 0.4046038 | 0.2040712 | 1.25491 | -0.5246306 | -0.006759236 | 0.6587867 | 1.706003 | 0.2022129 | 2
273 | C1C[NH2+]CC1C(=O)O | Dy | Cs | 0.4046038 | 0.2040712 | 1.480401 | -0.5246306 | -0.006759236 | 0.6587867 | 1.706003 | 0.2108133 | 2
274 | C1C[NH2+]CC1C(=O)O | Ho | Cs | 0.4046038 | 0.2040712 | 1.727468 | -0.5246306 | -0.006759236 | 0.6587867 | 1.706003 | 0.2194385 | 2
275 | C1C[NH2+]CC1C(=O)O | Er | Cs | 0.4046038 | 0.2040712 | 1.985771 | -0.5246306 | -0.006759236 | 0.6587867 | 1.706003 | 0.2280887 | 2
276 | C1C[NH2+]CC1C(=O)O | La | K | 0.4046038 | 0.2040712 | -1.324818 | -0.5246306 | -0.006759236 | 0.6587867 | 1.706003 | 0.2343955 | 2
277 | C1C[NH2+]CC1C(=O)O | Ce | K | 0.4046038 | 0.2040712 | -1.427774 | -0.5246306 | -0.006759236 | 0.6587867 | 1.706003 | 0.2518079 | 2
278 | C1C[NH2+]CC1C(=O)O | Pr | K | 0.4046038 | 0.2040712 | -1.604116 | -0.5246306 | -0.006759236 | 0.6587867 | 1.706003 | 0.2677255 | 2
279 | C1C[NH2+]CC1C(=O)O | Nd | K | 0.4046038 | 0.2040712 | -1.464332 | -0.5246306 | -0.006759236 | 0.6587867 | 1.706003 | 0.2733165 | 2
280 | C1C[NH2+]CC1C(=O)O | Sm | K | 0.4046038 | 0.2040712 | -1.145223 | -0.5246306 | -0.006759236 | 0.6587867 | 1.706003 | 0.2933697 | 2
282 | C1C[NH2+]CC1C(=O)O | Gd | K | 0.4046038 | 0.2040712 | 0.2152087 | -0.5246306 | -0.006759236 | 0.6587867 | 1.706003 | 0.3095084 | 2
283 | C1C[NH2+]CC1C(=O)O | Tb | K | 0.4046038 | 0.2040712 | -0.5535894 | -0.5246306 | -0.006759236 | 0.6587867 | 1.706003 | 0.3216691 | 2
284 | C1C[NH2+]CC1C(=O)O | Dy | K | 0.4046038 | 0.2040712 | -0.3513067 | -0.5246306 | -0.006759236 | 0.6587867 | 1.706003 | 0.330618 | 2
285 | C1C[NH2+]CC1C(=O)O | Ho | K | 0.4046038 | 0.2040712 | -0.1296693 | -0.5246306 | -0.006759236 | 0.6587867 | 1.706003 | 0.3395933 | 2
286 | C1C[NH2+]CC1C(=O)O | Er | K | 0.4046038 | 0.2040712 | 0.1020487 | -0.5246306 | -0.006759236 | 0.6587867 | 1.706003 | 0.348595 | 2
287 | C1C[NH2+]CC1C(=O)O | La | Rb | 0.4046038 | 0.2040712 | -0.7378968 | -0.5246306 | -0.006759236 | 0.6587867 | 1.706003 | 0.1259108 | 2
288 | C1C[NH2+]CC1C(=O)O | Ce | Rb | 0.4046038 | 0.2040712 | -0.8448834 | -0.5246306 | -0.006759236 | 0.6587867 | 1.706003 | 0.1426975 | 2
289 | C1C[NH2+]CC1C(=O)O | Pr | Rb | 0.4046038 | 0.2040712 | -1.028129 | -0.5246306 | -0.006759236 | 0.6587867 | 1.706003 | 0.1580415 | 2
290 | C1C[NH2+]CC1C(=O)O | Nd | Rb | 0.4046038 | 0.2040712 | -0.8828734 | -0.5246306 | -0.006759236 | 0.6587867 | 1.706003 | 0.1634307 | 2
291 | C1C[NH2+]CC1C(=O)O | Sm | Rb | 0.4046038 | 0.2040712 | -0.5512707 | -0.5246306 | -0.006759236 | 0.6587867 | 1.706003 | 0.1827585 | 2
293 | C1C[NH2+]CC1C(=O)O | Gd | Rb | 0.4046038 | 0.2040712 | 0.8624221 | -0.5246306 | -0.006759236 | 0.6587867 | 1.706003 | 0.1983119 | 2
294 | C1C[NH2+]CC1C(=O)O | Tb | Rb | 0.4046038 | 0.2040712 | 0.06352527 | -0.5246306 | -0.006759236 | 0.6587867 | 1.706003 | 0.2100304 | 2
295 | C1C[NH2+]CC1C(=O)O | Dy | Rb | 0.4046038 | 0.2040712 | 0.2737275 | -0.5246306 | -0.006759236 | 0.6587867 | 1.706003 | 0.2186534 | 2
296 | C1C[NH2+]CC1C(=O)O | Ho | Rb | 0.4046038 | 0.2040712 | 0.504042 | -0.5246306 | -0.006759236 | 0.6587867 | 1.706003 | 0.2273013 | 2
297 | C1C[NH2+]CC1C(=O)O | Er | Rb | 0.4046038 | 0.2040712 | 0.7448318 | -0.5246306 | -0.006759236 | 0.6587867 | 1.706003 | 0.2359743 | 2
298 | C1=C[NH+]=CC=C1C(=O)O | La | Cs | 0.4046038 | -2.328243 | 0.395197 | -0.6915428 | 0.2763816 | -1.296456 | 1.566304 | -2.497225 | 2
300 | C1=C[NH+]=CC=C1C(=O)O | Pr | Cs | 0.4046038 | -2.328243 | 0.08385433 | -0.6915428 | 0.2763816 | -1.296456 | 1.566304 | -2.479444 | 2
301 | C1=C[NH+]=CC=C1C(=O)O | Nd | Cs | 0.4046038 | -2.328243 | 0.2396755 | -0.6915428 | 0.2763816 | -1.296456 | 1.566304 | -2.476462 | 2
302 | C1=C[NH+]=CC=C1C(=O)O | Sm | Cs | 0.4046038 | -2.328243 | 0.5953972 | -0.6915428 | 0.2763816 | -1.296456 | 1.566304 | -2.465766 | 2
303 | C1=C[NH+]=CC=C1C(=O)O | Eu | Cs | 0.4046038 | -2.328243 | 0.6753305 | -0.6915428 | 0.2763816 | -1.296456 | 1.566304 | -2.461038 | 2
304 | C1=C[NH+]=CC=C1C(=O)O | Gd | Cs | 0.4046038 | -2.328243 | 2.111915 | -0.6915428 | 0.2763816 | -1.296456 | 1.566304 | -2.457159 | 2
305 | C1=C[NH+]=CC=C1C(=O)O | Tb | Cs | 0.4046038 | -2.328243 | 1.25491 | -0.6915428 | 0.2763816 | -1.296456 | 1.566304 | -2.450674 | 2
306 | C1=C[NH+]=CC=C1C(=O)O | Dy | Cs | 0.4046038 | -2.328243 | 1.480401 | -0.6915428 | 0.2763816 | -1.296456 | 1.566304 | -2.445903 | 2
307 | C1=C[NH+]=CC=C1C(=O)O | Ho | Cs | 0.4046038 | -2.328243 | 1.727468 | -0.6915428 | 0.2763816 | -1.296456 | 1.566304 | -2.441117 | 2
308 | C1=C[NH+]=CC=C1C(=O)O | Er | Cs | 0.4046038 | -2.328243 | 1.985771 | -0.6915428 | 0.2763816 | -1.296456 | 1.566304 | -2.436318 | 2
309 | C1=C[NH+]=CC=C1C(=O)O | La | K | 0.4046038 | -2.328243 | -1.324818 | -0.6915428 | 0.2763816 | -1.296456 | 1.566304 | -2.432818 | 2
310 | C1=C[NH+]=CC=C1C(=O)O | Ce | K | 0.4046038 | -2.328243 | -1.427774 | -0.6915428 | 0.2763816 | -1.296456 | 1.566304 | -2.423157 | 2
311 | C1=C[NH+]=CC=C1C(=O)O | Pr | K | 0.4046038 | -2.328243 | -1.604116 | -0.6915428 | 0.2763816 | -1.296456 | 1.566304 | -2.414326 | 2
312 | C1=C[NH+]=CC=C1C(=O)O | Nd | K | 0.4046038 | -2.328243 | -1.464332 | -0.6915428 | 0.2763816 | -1.296456 | 1.566304 | -2.411224 | 2
313 | C1=C[NH+]=CC=C1C(=O)O | Sm | K | 0.4046038 | -2.328243 | -1.145223 | -0.6915428 | 0.2763816 | -1.296456 | 1.566304 | -2.400098 | 2
315 | C1=C[NH+]=CC=C1C(=O)O | Gd | K | 0.4046038 | -2.328243 | 0.2152087 | -0.6915428 | 0.2763816 | -1.296456 | 1.566304 | -2.391143 | 2
316 | C1=C[NH+]=CC=C1C(=O)O | Tb | K | 0.4046038 | -2.328243 | -0.5535894 | -0.6915428 | 0.2763816 | -1.296456 | 1.566304 | -2.384396 | 2
317 | C1=C[NH+]=CC=C1C(=O)O | Dy | K | 0.4046038 | -2.328243 | -0.3513067 | -0.6915428 | 0.2763816 | -1.296456 | 1.566304 | -2.379431 | 2
318 | C1=C[NH+]=CC=C1C(=O)O | Ho | K | 0.4046038 | -2.328243 | -0.1296693 | -0.6915428 | 0.2763816 | -1.296456 | 1.566304 | -2.374451 | 2
319 | C1=C[NH+]=CC=C1C(=O)O | Er | K | 0.4046038 | -2.328243 | 0.1020487 | -0.6915428 | 0.2763816 | -1.296456 | 1.566304 | -2.369457 | 2
320 | C1=C[NH+]=CC=C1C(=O)O | La | Rb | 0.4046038 | -2.328243 | -0.7378968 | -0.6915428 | 0.2763816 | -1.296456 | 1.566304 | -2.493009 | 2
321 | C1=C[NH+]=CC=C1C(=O)O | Ce | Rb | 0.4046038 | -2.328243 | -0.8448834 | -0.6915428 | 0.2763816 | -1.296456 | 1.566304 | -2.483695 | 2
322 | C1=C[NH+]=CC=C1C(=O)O | Pr | Rb | 0.4046038 | -2.328243 | -1.028129 | -0.6915428 | 0.2763816 | -1.296456 | 1.566304 | -2.475182 | 2
323 | C1=C[NH+]=CC=C1C(=O)O | Nd | Rb | 0.4046038 | -2.328243 | -0.8828734 | -0.6915428 | 0.2763816 | -1.296456 | 1.566304 | -2.472192 | 2
324 | C1=C[NH+]=CC=C1C(=O)O | Sm | Rb | 0.4046038 | -2.328243 | -0.5512707 | -0.6915428 | 0.2763816 | -1.296456 | 1.566304 | -2.461468 | 2
325 | C1=C[NH+]=CC=C1C(=O)O | Eu | Rb | 0.4046038 | -2.328243 | -0.4767572 | -0.6915428 | 0.2763816 | -1.296456 | 1.566304 | -2.456728 | 2
326 | C1=C[NH+]=CC=C1C(=O)O | Gd | Rb | 0.4046038 | -2.328243 | 0.8624221 | -0.6915428 | 0.2763816 | -1.296456 | 1.566304 | -2.452839 | 2
327 | C1=C[NH+]=CC=C1C(=O)O | Tb | Rb | 0.4046038 | -2.328243 | 0.06352527 | -0.6915428 | 0.2763816 | -1.296456 | 1.566304 | -2.446337 | 2
328 | C1=C[NH+]=CC=C1C(=O)O | Dy | Rb | 0.4046038 | -2.328243 | 0.2737275 | -0.6915428 | 0.2763816 | -1.296456 | 1.566304 | -2.441553 | 2
329 | C1=C[NH+]=CC=C1C(=O)O | Ho | Rb | 0.4046038 | -2.328243 | 0.504042 | -0.6915428 | 0.2763816 | -1.296456 | 1.566304 | -2.436754 | 2
330 | C1=C[NH+]=CC=C1C(=O)O | Er | Rb | 0.4046038 | -2.328243 | 0.7448318 | -0.6915428 | 0.2763816 | -1.296456 | 1.566304 | -2.431942 | 2
331 | CCCC[NH3+] | La | Cs | -1.768035 | 0.4688877 | 0.395197 | -2.067071 | -0.9239272 | 1.469087 | 0.2202141 | -1.75034 | 2
332 | CCCC[NH3+] | Ce | Cs | -1.768035 | 0.4688877 | 0.2804287 | -2.067071 | -0.9239272 | 1.469087 | 0.2202141 | -1.738921 | 2
333 | CCCC[NH3+] | Pr | Cs | -1.768035 | 0.4688877 | 0.08385433 | -2.067071 | -0.9239272 | 1.469087 | 0.2202141 | -1.728485 | 2
334 | CCCC[NH3+] | Nd | Cs | -1.768035 | 0.4688877 | 0.2396755 | -2.067071 | -0.9239272 | 1.469087 | 0.2202141 | -1.724819 | 2
335 | CCCC[NH3+] | Sm | Cs | -1.768035 | 0.4688877 | 0.5953972 | -2.067071 | -0.9239272 | 1.469087 | 0.2202141 | -1.711673 | 2
337 | CCCC[NH3+] | Gd | Cs | -1.768035 | 0.4688877 | 2.111915 | -2.067071 | -0.9239272 | 1.469087 | 0.2202141 | -1.701094 | 2
338 | CCCC[NH3+] | Tb | Cs | -1.768035 | 0.4688877 | 1.25491 | -2.067071 | -0.9239272 | 1.469087 | 0.2202141 | -1.693123 | 2
339 | CCCC[NH3+] | Dy | Cs | -1.768035 | 0.4688877 | 1.480401 | -2.067071 | -0.9239272 | 1.469087 | 0.2202141 | -1.687258 | 2
340 | CCCC[NH3+] | Ho | Cs | -1.768035 | 0.4688877 | 1.727468 | -2.067071 | -0.9239272 | 1.469087 | 0.2202141 | -1.681376 | 2
341 | CCCC[NH3+] | Er | Cs | -1.768035 | 0.4688877 | 1.985771 | -2.067071 | -0.9239272 | 1.469087 | 0.2202141 | -1.675477 | 2
343 | CCCC[NH3+] | Ce | K | -1.768035 | 0.4688877 | -1.427774 | -2.067071 | -0.9239272 | 1.469087 | 0.2202141 | -1.659302 | 2
344 | CCCC[NH3+] | Pr | K | -1.768035 | 0.4688877 | -1.604116 | -2.067071 | -0.9239272 | 1.469087 | 0.2202141 | -1.648447 | 2
345 | CCCC[NH3+] | Nd | K | -1.768035 | 0.4688877 | -1.464332 | -2.067071 | -0.9239272 | 1.469087 | 0.2202141 | -1.644634 | 2
346 | CCCC[NH3+] | Sm | K | -1.768035 | 0.4688877 | -1.145223 | -2.067071 | -0.9239272 | 1.469087 | 0.2202141 | -1.630959 | 2
347 | CCCC[NH3+] | Eu | K | -1.768035 | 0.4688877 | -1.073517 | -2.067071 | -0.9239272 | 1.469087 | 0.2202141 | -1.624913 | 2
348 | CCCC[NH3+] | Gd | K | -1.768035 | 0.4688877 | 0.2152087 | -2.067071 | -0.9239272 | 1.469087 | 0.2202141 | -1.619953 | 2
349 | CCCC[NH3+] | Tb | K | -1.768035 | 0.4688877 | -0.5535894 | -2.067071 | -0.9239272 | 1.469087 | 0.2202141 | -1.61166 | 2
350 | CCCC[NH3+] | Dy | K | -1.768035 | 0.4688877 | -0.3513067 | -2.067071 | -0.9239272 | 1.469087 | 0.2202141 | -1.605557 | 2
351 | CCCC[NH3+] | Ho | K | -1.768035 | 0.4688877 | -0.1296693 | -2.067071 | -0.9239272 | 1.469087 | 0.2202141 | -1.599437 | 2
352 | CCCC[NH3+] | Er | K | -1.768035 | 0.4688877 | 0.1020487 | -2.067071 | -0.9239272 | 1.469087 | 0.2202141 | -1.593298 | 2
353 | CCCC[NH3+] | La | Rb | -1.768035 | 0.4688877 | -0.7378968 | -2.067071 | -0.9239272 | 1.469087 | 0.2202141 | -1.745158 | 2
354 | CCCC[NH3+] | Ce | Rb | -1.768035 | 0.4688877 | -0.8448834 | -2.067071 | -0.9239272 | 1.469087 | 0.2202141 | -1.73371 | 2
355 | CCCC[NH3+] | Pr | Rb | -1.768035 | 0.4688877 | -1.028129 | -2.067071 | -0.9239272 | 1.469087 | 0.2202141 | -1.723246 | 2
356 | CCCC[NH3+] | Nd | Rb | -1.768035 | 0.4688877 | -0.8828734 | -2.067071 | -0.9239272 | 1.469087 | 0.2202141 | -1.719571 | 2
357 | CCCC[NH3+] | Sm | Rb | -1.768035 | 0.4688877 | -0.5512707 | -2.067071 | -0.9239272 | 1.469087 | 0.2202141 | -1.70639 | 2
358 | CCCC[NH3+] | Eu | Rb | -1.768035 | 0.4688877 | -0.4767572 | -2.067071 | -0.9239272 | 1.469087 | 0.2202141 | -1.700563 | 2
359 | CCCC[NH3+] | Gd | Rb | -1.768035 | 0.4688877 | 0.8624221 | -2.067071 | -0.9239272 | 1.469087 | 0.2202141 | -1.695784 | 2
360 | CCCC[NH3+] | Tb | Rb | -1.768035 | 0.4688877 | 0.06352527 | -2.067071 | -0.9239272 | 1.469087 | 0.2202141 | -1.687792 | 2
361 | CCCC[NH3+] | Dy | Rb | -1.768035 | 0.4688877 | 0.2737275 | -2.067071 | -0.9239272 | 1.469087 | 0.2202141 | -1.681912 | 2
362 | CCCC[NH3+] | Ho | Rb | -1.768035 | 0.4688877 | 0.504042 | -2.067071 | -0.9239272 | 1.469087 | 0.2202141 | -1.676014 | 2
363 | CCCC[NH3+] | Er | Rb | -1.768035 | 0.4688877 | 0.7448318 | -2.067071 | -0.9239272 | 1.469087 | 0.2202141 | -1.6701 | 2
364 | CCC(C)[NH3+] | La | Cs | -0.05398079 | 1.31019 | 0.395197 | -1.507912 | -0.9239272 | -1.041794 | 0.2202141 | -0.7599255 | 2
365 | CCC(C)[NH3+] | Ce | Cs | -0.05398079 | 1.31019 | 0.2804287 | -1.507912 | -0.9239272 | -1.041794 | 0.2202141 | -0.7456849 | 2
366 | CCC(C)[NH3+] | Pr | Cs | -0.05398079 | 1.31019 | 0.08385433 | -1.507912 | -0.9239272 | -1.041794 | 0.2202141 | -0.7326684 | 2
367 | CCC(C)[NH3+] | Nd | Cs | -0.05398079 | 1.31019 | 0.2396755 | -1.507912 | -0.9239272 | -1.041794 | 0.2202141 | -0.7280966 | 2
368 | CCC(C)[NH3+] | Sm | Cs | -0.05398079 | 1.31019 | 0.5953972 | -1.507912 | -0.9239272 | -1.041794 | 0.2202141 | -0.7117007 | 2
369 | CCC(C)[NH3+] | Eu | Cs | -0.05398079 | 1.31019 | 0.6753305 | -1.507912 | -0.9239272 | -1.041794 | 0.2202141 | -0.7044525 | 2
370 | CCC(C)[NH3+] | Gd | Cs | -0.05398079 | 1.31019 | 2.111915 | -1.507912 | -0.9239272 | -1.041794 | 0.2202141 | -0.6985067 | 2
371 | CCC(C)[NH3+] | Tb | Cs | -0.05398079 | 1.31019 | 1.25491 | -1.507912 | -0.9239272 | -1.041794 | 0.2202141 | -0.6885659 | 2
372 | CCC(C)[NH3+] | Dy | Cs | -0.05398079 | 1.31019 | 1.480401 | -1.507912 | -0.9239272 | -1.041794 | 0.2202141 | -0.6812511 | 2
373 | CCC(C)[NH3+] | Ho | Cs | -0.05398079 | 1.31019 | 1.727468 | -1.507912 | -0.9239272 | -1.041794 | 0.2202141 | -0.6739152 | 2
374 | CCC(C)[NH3+] | Er | Cs | -0.05398079 | 1.31019 | 1.985771 | -1.507912 | -0.9239272 | -1.041794 | 0.2202141 | -0.666558 | 2
375 | CCC(C)[NH3+] | La | K | -0.05398079 | 1.31019 | -1.324818 | -1.507912 | -0.9239272 | -1.041794 | 0.2202141 | -0.6611939 | 2
376 | CCC(C)[NH3+] | Ce | K | -0.05398079 | 1.31019 | -1.427774 | -1.507912 | -0.9239272 | -1.041794 | 0.2202141 | -0.6463843 | 2
377 | CCC(C)[NH3+] | Pr | K | -0.05398079 | 1.31019 | -1.604116 | -1.507912 | -0.9239272 | -1.041794 | 0.2202141 | -0.632846 | 2
378 | CCC(C)[NH3+] | Nd | K | -0.05398079 | 1.31019 | -1.464332 | -1.507912 | -0.9239272 | -1.041794 | 0.2202141 | -0.6280907 | 2
379 | CCC(C)[NH3+] | Sm | K | -0.05398079 | 1.31019 | -1.145223 | -1.507912 | -0.9239272 | -1.041794 | 0.2202141 | -0.6110351 | 2
380 | CCC(C)[NH3+] | Eu | K | -0.05398079 | 1.31019 | -1.073517 | -1.507912 | -0.9239272 | -1.041794 | 0.2202141 | -0.6034946 | 2
381 | CCC(C)[NH3+] | Gd | K | -0.05398079 | 1.31019 | 0.2152087 | -1.507912 | -0.9239272 | -1.041794 | 0.2202141 | -0.5973087 | 2
382 | CCC(C)[NH3+] | Tb | K | -0.05398079 | 1.31019 | -0.5535894 | -1.507912 | -0.9239272 | -1.041794 | 0.2202141 | -0.5869658 | 2
383 | CCC(C)[NH3+] | Dy | K | -0.05398079 | 1.31019 | -0.3513067 | -1.507912 | -0.9239272 | -1.041794 | 0.2202141 | -0.5793545 | 2
384 | CCC(C)[NH3+] | Ho | K | -0.05398079 | 1.31019 | -0.1296693 | -1.507912 | -0.9239272 | -1.041794 | 0.2202141 | -0.5717209 | 2
385 | CCC(C)[NH3+] | Er | K | -0.05398079 | 1.31019 | 0.1020487 | -1.507912 | -0.9239272 | -1.041794 | 0.2202141 | -0.5640647 | 2
386 | CCC(C)[NH3+] | La | Rb | -0.05398079 | 1.31019 | -0.7378968 | -1.507912 | -0.9239272 | -1.041794 | 0.2202141 | -0.7534625 | 2
387 | CCC(C)[NH3+] | Ce | Rb | -0.05398079 | 1.31019 | -0.8448834 | -1.507912 | -0.9239272 | -1.041794 | 0.2202141 | -0.7391851 | 2
388 | CCC(C)[NH3+] | Pr | Rb | -0.05398079 | 1.31019 | -1.028129 | -1.507912 | -0.9239272 | -1.041794 | 0.2202141 | -0.7261347 | 2
389 | CCC(C)[NH3+] | Nd | Rb | -0.05398079 | 1.31019 | -0.8828734 | -1.507912 | -0.9239272 | -1.041794 | 0.2202141 | -0.721551 | 2
390 | CCC(C)[NH3+] | Sm | Rb | -0.05398079 | 1.31019 | -0.5512707 | -1.507912 | -0.9239272 | -1.041794 | 0.2202141 | -0.7051123 | 2
392 | CCC(C)[NH3+] | Gd | Rb | -0.05398079 | 1.31019 | 0.8624221 | -1.507912 | -0.9239272 | -1.041794 | 0.2202141 | -0.6918838 | 2
393 | CCC(C)[NH3+] | Tb | Rb | -0.05398079 | 1.31019 | 0.06352527 | -1.507912 | -0.9239272 | -1.041794 | 0.2202141 | -0.681917 | 2
394 | CCC(C)[NH3+] | Dy | Rb | -0.05398079 | 1.31019 | 0.2737275 | -1.507912 | -0.9239272 | -1.041794 | 0.2202141 | -0.6745829 | 2
395 | CCC(C)[NH3+] | Ho | Rb | -0.05398079 | 1.31019 | 0.504042 | -1.507912 | -0.9239272 | -1.041794 | 0.2202141 | -0.6672277 | 2
396 | CCC(C)[NH3+] | Er | Rb | -0.05398079 | 1.31019 | 0.7448318 | -1.507912 | -0.9239272 | -1.041794 | 0.2202141 | -0.6598511 | 2
1 | C12C(CC[NH+](CC1)(C2))F | La | Cs | 1.224042 | 0.6337455 | 0.395197 | 0.3325674 | 0.1349501 | 1.00571 | -1.09194 | 0.4596358 | 2
2 | C12C(CC[NH+](CC1)(C2))F | Ce | Cs | 1.224042 | 0.6337455 | 0.2804287 | 0.3325674 | 0.1349501 | 1.00571 | -1.09194 | 0.4773518 | 2
3 | C12C(CC[NH+](CC1)(C2))F | Pr | Cs | 1.224042 | 0.6337455 | 0.08385433 | 0.3325674 | 0.1349501 | 1.00571 | -1.09194 | 0.4935451 | 2
4 | C12C(CC[NH+](CC1)(C2))F | Nd | Cs | 1.224042 | 0.6337455 | 0.2396755 | 0.3325674 | 0.1349501 | 1.00571 | -1.09194 | 0.4992326 | 2
5 | C12C(CC[NH+](CC1)(C2))F | Sm | Cs | 1.224042 | 0.6337455 | 0.5953972 | 0.3325674 | 0.1349501 | 1.00571 | -1.09194 | 0.51963 | 2
6 | C12C(CC[NH+](CC1)(C2))F | Eu | Cs | 1.224042 | 0.6337455 | 0.6753305 | 0.3325674 | 0.1349501 | 1.00571 | -1.09194 | 0.528647 | 2
7 | C12C(CC[NH+](CC1)(C2))F | Gd | Cs | 1.224042 | 0.6337455 | 2.111915 | 0.3325674 | 0.1349501 | 1.00571 | -1.09194 | 0.5360439 | 2
8 | C12C(CC[NH+](CC1)(C2))F | Tb | Cs | 1.224042 | 0.6337455 | 1.25491 | 0.3325674 | 0.1349501 | 1.00571 | -1.09194 | 0.5484108 | 2
9 | C12C(CC[NH+](CC1)(C2))F | Dy | Cs | 1.224042 | 0.6337455 | 1.480401 | 0.3325674 | 0.1349501 | 1.00571 | -1.09194 | 0.5575108 | 2
10 | C12C(CC[NH+](CC1)(C2))F | Ho | Cs | 1.224042 | 0.6337455 | 1.727468 | 0.3325674 | 0.1349501 | 1.00571 | -1.09194 | 0.5666371 | 2
11 | C12C(CC[NH+](CC1)(C2))F | Er | Cs | 1.224042 | 0.6337455 | 1.985771 | 0.3325674 | 0.1349501 | 1.00571 | -1.09194 | 0.5757898 | 2
12 | C12C(CC[NH+](CC1)(C2))F | La | K | 1.224042 | 0.6337455 | -1.324818 | 0.3325674 | 0.1349501 | 1.00571 | -1.09194 | 0.582463 | 2
13 | C12C(CC[NH+](CC1)(C2))F | Ce | K | 1.224042 | 0.6337455 | -1.427774 | 0.3325674 | 0.1349501 | 1.00571 | -1.09194 | 0.600887 | 2
14 | C12C(CC[NH+](CC1)(C2))F | Pr | K | 1.224042 | 0.6337455 | -1.604116 | 0.3325674 | 0.1349501 | 1.00571 | -1.09194 | 0.6177292 | 2
15 | C12C(CC[NH+](CC1)(C2))F | Nd | K | 1.224042 | 0.6337455 | -1.464332 | 0.3325674 | 0.1349501 | 1.00571 | -1.09194 | 0.6236451 | 2
16 | C12C(CC[NH+](CC1)(C2))F | Sm | K | 1.224042 | 0.6337455 | -1.145223 | 0.3325674 | 0.1349501 | 1.00571 | -1.09194 | 0.6448632 | 2
17 | C12C(CC[NH+](CC1)(C2))F | Eu | K | 1.224042 | 0.6337455 | -1.073517 | 0.3325674 | 0.1349501 | 1.00571 | -1.09194 | 0.6542439 | 2
18 | C12C(CC[NH+](CC1)(C2))F | Gd | K | 1.224042 | 0.6337455 | 0.2152087 | 0.3325674 | 0.1349501 | 1.00571 | -1.09194 | 0.6619396 | 2
19 | C12C(CC[NH+](CC1)(C2))F | Tb | K | 1.224042 | 0.6337455 | -0.5535894 | 0.3325674 | 0.1349501 | 1.00571 | -1.09194 | 0.6748067 | 2
20 | C12C(CC[NH+](CC1)(C2))F | Dy | K | 1.224042 | 0.6337455 | -0.3513067 | 0.3325674 | 0.1349501 | 1.00571 | -1.09194 | 0.6842755 | 2
21 | C12C(CC[NH+](CC1)(C2))F | Ho | K | 1.224042 | 0.6337455 | -0.1296693 | 0.3325674 | 0.1349501 | 1.00571 | -1.09194 | 0.6937721 | 2
22 | C12C(CC[NH+](CC1)(C2))F | Er | K | 1.224042 | 0.6337455 | 0.1020487 | 0.3325674 | 0.1349501 | 1.00571 | -1.09194 | 0.7032969 | 2
23 | C12C(CC[NH+](CC1)(C2))F | La | Rb | 1.224042 | 0.6337455 | -0.7378968 | 0.3325674 | 0.1349501 | 1.00571 | -1.09194 | 0.467676 | 2
24 | C12C(CC[NH+](CC1)(C2))F | Ce | Rb | 1.224042 | 0.6337455 | -0.8448834 | 0.3325674 | 0.1349501 | 1.00571 | -1.09194 | 0.4854379 | 2
25 | C12C(CC[NH+](CC1)(C2))F | Pr | Rb | 1.224042 | 0.6337455 | -1.028129 | 0.3325674 | 0.1349501 | 1.00571 | -1.09194 | 0.5016733 | 2
26 | C12C(CC[NH+](CC1)(C2))F | Nd | Rb | 1.224042 | 0.6337455 | -0.8828734 | 0.3325674 | 0.1349501 | 1.00571 | -1.09194 | 0.5073756 | 2
27 | C12C(CC[NH+](CC1)(C2))F | Sm | Rb | 1.224042 | 0.6337455 | -0.5512707 | 0.3325674 | 0.1349501 | 1.00571 | -1.09194 | 0.5278262 | 2
28 | C12C(CC[NH+](CC1)(C2))F | Eu | Rb | 1.224042 | 0.6337455 | -0.4767572 | 0.3325674 | 0.1349501 | 1.00571 | -1.09194 | 0.5368669 | 2
29 | C12C(CC[NH+](CC1)(C2))F | Gd | Rb | 1.224042 | 0.6337455 | 0.8624221 | 0.3325674 | 0.1349501 | 1.00571 | -1.09194 | 0.5442831 | 2
30 | C12C(CC[NH+](CC1)(C2))F | Tb | Rb | 1.224042 | 0.6337455 | 0.06352527 | 0.3325674 | 0.1349501 | 1.00571 | -1.09194 | 0.5566825 | 2
31 | C12C(CC[NH+](CC1)(C2))F | Dy | Rb | 1.224042 | 0.6337455 | 0.2737275 | 0.3325674 | 0.1349501 | 1.00571 | -1.09194 | 0.5658064 | 2
32 | C12C(CC[NH+](CC1)(C2))F | Ho | Rb | 1.224042 | 0.6337455 | 0.504042 | 0.3325674 | 0.1349501 | 1.00571 | -1.09194 | 0.5749567 | 2
33 | C12C(CC[NH+](CC1)(C2))F | Er | Rb | 1.224042 | 0.6337455 | 0.7448318 | 0.3325674 | 0.1349501 | 1.00571 | -1.09194 | 0.5841335 | 2
34 | C1C[NH+]2CCC1C(=O)C2 | La | Cs | 0.8180817 | -1.107091 | 0.395197 | 0.4388912 | -0.2297369 | 0.9650965 | -0.1264888 | 0.4001918 | 2
35 | C1C[NH+]2CCC1C(=O)C2 | Ce | Cs | 0.8180817 | -1.107091 | 0.2804287 | 0.4388912 | -0.2297369 | 0.9650965 | -0.1264888 | 0.4177384 | 2
36 | C1C[NH+]2CCC1C(=O)C2 | Pr | Cs | 0.8180817 | -1.107091 | 0.08385433 | 0.4388912 | -0.2297369 | 0.9650965 | -0.1264888 | 0.4337768 | 2
37 | C1C[NH+]2CCC1C(=O)C2 | Nd | Cs | 0.8180817 | -1.107091 | 0.2396755 | 0.4388912 | -0.2297369 | 0.9650965 | -0.1264888 | 0.4394099 | 2
38 | C1C[NH+]2CCC1C(=O)C2 | Sm | Cs | 0.8180817 | -1.107091 | 0.5953972 | 0.4388912 | -0.2297369 | 0.9650965 | -0.1264888 | 0.4596123 | 2
39 | C1C[NH+]2CCC1C(=O)C2 | Eu | Cs | 0.8180817 | -1.107091 | 0.6753305 | 0.4388912 | -0.2297369 | 0.9650965 | -0.1264888 | 0.4685431 | 2
40 | C1C[NH+]2CCC1C(=O)C2 | Gd | Cs | 0.8180817 | -1.107091 | 2.111915 | 0.4388912 | -0.2297369 | 0.9650965 | -0.1264888 | 0.4758693 | 2
41 | C1C[NH+]2CCC1C(=O)C2 | Tb | Cs | 0.8180817 | -1.107091 | 1.25491 | 0.4388912 | -0.2297369 | 0.9650965 | -0.1264888 | 0.4881179 | 2
42 | C1C[NH+]2CCC1C(=O)C2 | Dy | Cs | 0.8180817 | -1.107091 | 1.480401 | 0.4388912 | -0.2297369 | 0.9650965 | -0.1264888 | 0.4971309 | 2
43 | C1C[NH+]2CCC1C(=O)C2 | Ho | Cs | 0.8180817 | -1.107091 | 1.727468 | 0.4388912 | -0.2297369 | 0.9650965 | -0.1264888 | 0.50617 | 2
44 | C1C[NH+]2CCC1C(=O)C2 | Er | Cs | 0.8180817 | -1.107091 | 1.985771 | 0.4388912 | -0.2297369 | 0.9650965 | -0.1264888 | 0.5152351 | 2
45 | C1C[NH+]2CCC1C(=O)C2 | La | K | 0.8180817 | -1.107091 | -1.324818 | 0.4388912 | -0.2297369 | 0.9650965 | -0.1264888 | 0.5218445 | 2
46 | C1C[NH+]2CCC1C(=O)C2 | Ce | K | 0.8180817 | -1.107091 | -1.427774 | 0.4388912 | -0.2297369 | 0.9650965 | -0.1264888 | 0.5400923 | 2
47 | C1C[NH+]2CCC1C(=O)C2 | Pr | K | 0.8180817 | -1.107091 | -1.604116 | 0.4388912 | -0.2297369 | 0.9650965 | -0.1264888 | 0.5567735 | 2
48 | C1C[NH+]2CCC1C(=O)C2 | Nd | K | 0.8180817 | -1.107091 | -1.464332 | 0.4388912 | -0.2297369 | 0.9650965 | -0.1264888 | 0.5626328 | 2
49 | C1C[NH+]2CCC1C(=O)C2 | Sm | K | 0.8180817 | -1.107091 | -1.145223 | 0.4388912 | -0.2297369 | 0.9650965 | -0.1264888 | 0.583648 | 2
50 | C1C[NH+]2CCC1C(=O)C2 | Eu | K | 0.8180817 | -1.107091 | -1.073517 | 0.4388912 | -0.2297369 | 0.9650965 | -0.1264888 | 0.5929391 | 2
52 | C1C[NH+]2CCC1C(=O)C2 | Tb | K | 0.8180817 | -1.107091 | -0.5535894 | 0.4388912 | -0.2297369 | 0.9650965 | -0.1264888 | 0.6133052 | 2
53 | C1C[NH+]2CCC1C(=O)C2 | Dy | K | 0.8180817 | -1.107091 | -0.3513067 | 0.4388912 | -0.2297369 | 0.9650965 | -0.1264888 | 0.6226834 | 2
54 | C1C[NH+]2CCC1C(=O)C2 | Ho | K | 0.8180817 | -1.107091 | -0.1296693 | 0.4388912 | -0.2297369 | 0.9650965 | -0.1264888 | 0.6320893 | 2
55 | C1C[NH+]2CCC1C(=O)C2 | Er | K | 0.8180817 | -1.107091 | 0.1020487 | 0.4388912 | -0.2297369 | 0.9650965 | -0.1264888 | 0.6415229 | 2
56 | C1C[NH+]2CCC1C(=O)C2 | La | Rb | 0.8180817 | -1.107091 | -0.7378968 | 0.4388912 | -0.2297369 | 0.9650965 | -0.1264888 | 0.4081551 | 2
57 | C1C[NH+]2CCC1C(=O)C2 | Ce | Rb | 0.8180817 | -1.107091 | -0.8448834 | 0.4388912 | -0.2297369 | 0.9650965 | -0.1264888 | 0.4257472 | 2
58 | C1C[NH+]2CCC1C(=O)C2 | Pr | Rb | 0.8180817 | -1.107091 | -1.028129 | 0.4388912 | -0.2297369 | 0.9650965 | -0.1264888 | 0.4418273 | 2
59 | C1C[NH+]2CCC1C(=O)C2 | Nd | Rb | 0.8180817 | -1.107091 | -0.8828734 | 0.4388912 | -0.2297369 | 0.9650965 | -0.1264888 | 0.4474751 | 2
60 | C1C[NH+]2CCC1C(=O)C2 | Sm | Rb | 0.8180817 | -1.107091 | -0.5512707 | 0.4388912 | -0.2297369 | 0.9650965 | -0.1264888 | 0.4677302 | 2
62 | C1C[NH+]2CCC1C(=O)C2 | Gd | Rb | 0.8180817 | -1.107091 | 0.8624221 | 0.4388912 | -0.2297369 | 0.9650965 | -0.1264888 | 0.4840297 | 2
63 | C1C[NH+]2CCC1C(=O)C2 | Tb | Rb | 0.8180817 | -1.107091 | 0.06352527 | 0.4388912 | -0.2297369 | 0.9650965 | -0.1264888 | 0.4963105 | 2
64 | C1C[NH+]2CCC1C(=O)C2 | Dy | Rb | 0.8180817 | -1.107091 | 0.2737275 | 0.4388912 | -0.2297369 | 0.9650965 | -0.1264888 | 0.5053471 | 2
65 | C1C[NH+]2CCC1C(=O)C2 | Ho | Rb | 0.8180817 | -1.107091 | 0.504042 | 0.4388912 | -0.2297369 | 0.9650965 | -0.1264888 | 0.51441 | 2
66 | C1C[NH+]2CCC1C(=O)C2 | Er | Rb | 0.8180817 | -1.107091 | 0.7448318 | 0.4388912 | -0.2297369 | 0.9650965 | -0.1264888 | 0.523499 | 2
67 | C1C[NH+]2CCC1C(C2)F | La | Cs | 1.224042 | 0.7131565 | 0.395197 | 0.4480002 | 0.1349501 | -0.8972006 | -1.09194 | 0.4299138 | 2
68 | C1C[NH+]2CCC1C(C2)F | Ce | Cs | 1.224042 | 0.7131565 | 0.2804287 | 0.4480002 | 0.1349501 | -0.8972006 | -1.09194 | 0.4475451 | 2
69 | C1C[NH+]2CCC1C(C2)F | Pr | Cs | 1.224042 | 0.7131565 | 0.08385433 | 0.4480002 | 0.1349501 | -0.8972006 | -1.09194 | 0.4636609 | 2
70 | C1C[NH+]2CCC1C(C2)F | Nd | Cs | 1.224042 | 0.7131565 | 0.2396755 | 0.4480002 | 0.1349501 | -0.8972006 | -1.09194 | 0.4693213 | 2
71 | C1C[NH+]2CCC1C(C2)F | Sm | Cs | 1.224042 | 0.7131565 | 0.5953972 | 0.4480002 | 0.1349501 | -0.8972006 | -1.09194 | 0.4896211 | 2
72 | C1C[NH+]2CCC1C(C2)F | Eu | Cs | 1.224042 | 0.7131565 | 0.6753305 | 0.4480002 | 0.1349501 | -0.8972006 | -1.09194 | 0.4985951 | 2
73 | C1C[NH+]2CCC1C(C2)F | Gd | Cs | 1.224042 | 0.7131565 | 2.111915 | 0.4480002 | 0.1349501 | -0.8972006 | -1.09194 | 0.5059566 | 2
74 | C1C[NH+]2CCC1C(C2)F | Tb | Cs | 1.224042 | 0.7131565 | 1.25491 | 0.4480002 | 0.1349501 | -0.8972006 | -1.09194 | 0.5182644 | 2
75 | C1C[NH+]2CCC1C(C2)F | Dy | Cs | 1.224042 | 0.7131565 | 1.480401 | 0.4480002 | 0.1349501 | -0.8972006 | -1.09194 | 0.5273209 | 2
76 | C1C[NH+]2CCC1C(C2)F | Ho | Cs | 1.224042 | 0.7131565 | 1.727468 | 0.4480002 | 0.1349501 | -0.8972006 | -1.09194 | 0.5364035 | 2
77 | C1C[NH+]2CCC1C(C2)F | Er | Cs | 1.224042 | 0.7131565 | 1.985771 | 0.4480002 | 0.1349501 | -0.8972006 | -1.09194 | 0.5455125 | 2
78 | C1C[NH+]2CCC1C(C2)F | La | K | 1.224042 | 0.7131565 | -1.324818 | 0.4480002 | 0.1349501 | -0.8972006 | -1.09194 | 0.5521538 | 2
79 | C1C[NH+]2CCC1C(C2)F | Ce | K | 1.224042 | 0.7131565 | -1.427774 | 0.4480002 | 0.1349501 | -0.8972006 | -1.09194 | 0.5704897 | 2
80 | C1C[NH+]2CCC1C(C2)F | Pr | K | 1.224042 | 0.7131565 | -1.604116 | 0.4480002 | 0.1349501 | -0.8972006 | -1.09194 | 0.5872514 | 2
81 | C1C[NH+]2CCC1C(C2)F | Nd | K | 1.224042 | 0.7131565 | -1.464332 | 0.4480002 | 0.1349501 | -0.8972006 | -1.09194 | 0.593139 | 2
82 | C1C[NH+]2CCC1C(C2)F | Sm | K | 1.224042 | 0.7131565 | -1.145223 | 0.4480002 | 0.1349501 | -0.8972006 | -1.09194 | 0.6142556 | 2
83 | C1C[NH+]2CCC1C(C2)F | Eu | K | 1.224042 | 0.7131565 | -1.073517 | 0.4480002 | 0.1349501 | -0.8972006 | -1.09194 | 0.6235915 | 2
84 | C1C[NH+]2CCC1C(C2)F | Gd | K | 1.224042 | 0.7131565 | 0.2152087 | 0.4480002 | 0.1349501 | -0.8972006 | -1.09194 | 0.6312503 | 2
85 | C1C[NH+]2CCC1C(C2)F | Tb | K | 1.224042 | 0.7131565 | -0.5535894 | 0.4480002 | 0.1349501 | -0.8972006 | -1.09194 | 0.644056 | 2
86 | C1C[NH+]2CCC1C(C2)F | Dy | K | 1.224042 | 0.7131565 | -0.3513067 | 0.4480002 | 0.1349501 | -0.8972006 | -1.09194 | 0.6534795 | 2
87 | C1C[NH+]2CCC1C(C2)F | Ho | K | 1.224042 | 0.7131565 | -0.1296693 | 0.4480002 | 0.1349501 | -0.8972006 | -1.09194 | 0.6629307 | 2
88 | C1C[NH+]2CCC1C(C2)F | Er | K | 1.224042 | 0.7131565 | 0.1020487 | 0.4480002 | 0.1349501 | -0.8972006 | -1.09194 | 0.6724099 | 2
89 | C1C[NH+]2CCC1C(C2)F | La | Rb | 1.224042 | 0.7131565 | -0.7378968 | 0.4480002 | 0.1349501 | -0.8972006 | -1.09194 | 0.4379156 | 2
90 | C1C[NH+]2CCC1C(C2)F | Ce | Rb | 1.224042 | 0.7131565 | -0.8448834 | 0.4480002 | 0.1349501 | -0.8972006 | -1.09194 | 0.4555925 | 2
91 | C1C[NH+]2CCC1C(C2)F | Pr | Rb | 1.224042 | 0.7131565 | -1.028129 | 0.4480002 | 0.1349501 | -0.8972006 | -1.09194 | 0.4717503 | 2
92 | C1C[NH+]2CCC1C(C2)F | Nd | Rb | 1.224042 | 0.7131565 | -0.8828734 | 0.4480002 | 0.1349501 | -0.8972006 | -1.09194 | 0.4774254 | 2
93 | C1C[NH+]2CCC1C(C2)F | Sm | Rb | 1.224042 | 0.7131565 | -0.5512707 | 0.4480002 | 0.1349501 | -0.8972006 | -1.09194 | 0.4977782 | 2
94 | C1C[NH+]2CCC1C(C2)F | Eu | Rb | 1.224042 | 0.7131565 | -0.4767572 | 0.4480002 | 0.1349501 | -0.8972006 | -1.09194 | 0.5067756 | 2
95 | C1C[NH+]2CCC1C(C2)F | Gd | Rb | 1.224042 | 0.7131565 | 0.8624221 | 0.4480002 | 0.1349501 | -0.8972006 | -1.09194 | 0.5141564 | 2
96 | C1C[NH+]2CCC1C(C2)F | Tb | Rb | 1.224042 | 0.7131565 | 0.06352527 | 0.4480002 | 0.1349501 | -0.8972006 | -1.09194 | 0.5264965 | 2
97 | C1C[NH+]2CCC1C(C2)F | Dy | Rb | 1.224042 | 0.7131565 | 0.2737275 | 0.4480002 | 0.1349501 | -0.8972006 | -1.09194 | 0.5355768 | 2
98 | C1C[NH+]2CCC1C(C2)F | Ho | Rb | 1.224042 | 0.7131565 | 0.504042 | 0.4480002 | 0.1349501 | -0.8972006 | -1.09194 | 0.5446833 | 2
99 | C1C[NH+]2CCC1C(C2)F | Er | Rb | 1.224042 | 0.7131565 | 0.7448318 | 0.4480002 | 0.1349501 | -0.8972006 | -1.09194 | 0.5538163 | 2
100 | C1C[NH+]2CCC1C(C2)O | La | Cs | 0.2993549 | -0.22345 | 0.395197 | 0.4548828 | 0.1771241 | 0.3873183 | 0.0522357 | 0.4145734 | 2
101 | C1C[NH+]2CCC1C(C2)O | Ce | Cs | 0.2993549 | -0.22345 | 0.2804287 | 0.4548828 | 0.1771241 | 0.3873183 | 0.0522357 | 0.432161 | 2
102 | C1C[NH+]2CCC1C(C2)O | Pr | Cs | 0.2993549 | -0.22345 | 0.08385433 | 0.4548828 | 0.1771241 | 0.3873183 | 0.0522357 | 0.4482369 | 2
103 | C1C[NH+]2CCC1C(C2)O | Nd | Cs | 0.2993549 | -0.22345 | 0.2396755 | 0.4548828 | 0.1771241 | 0.3873183 | 0.0522357 | 0.4538832 | 2
104 | C1C[NH+]2CCC1C(C2)O | Sm | Cs | 0.2993549 | -0.22345 | 0.5953972 | 0.4548828 | 0.1771241 | 0.3873183 | 0.0522357 | 0.4741327 | 2
105 | C1C[NH+]2CCC1C(C2)O | Eu | Cs | 0.2993549 | -0.22345 | 0.6753305 | 0.4548828 | 0.1771241 | 0.3873183 | 0.0522357 | 0.4830844 | 2
106 | C1C[NH+]2CCC1C(C2)O | Gd | Cs | 0.2993549 | -0.22345 | 2.111915 | 0.4548828 | 0.1771241 | 0.3873183 | 0.0522357 | 0.4904277 | 2
107 | C1C[NH+]2CCC1C(C2)O | Tb | Cs | 0.2993549 | -0.22345 | 1.25491 | 0.4548828 | 0.1771241 | 0.3873183 | 0.0522357 | 0.5027049 | 2
108 | C1C[NH+]2CCC1C(C2)O | Dy | Cs | 0.2993549 | -0.22345 | 1.480401 | 0.4548828 | 0.1771241 | 0.3873183 | 0.0522357 | 0.511739 | 2
109 | C1C[NH+]2CCC1C(C2)O | Ho | Cs | 0.2993549 | -0.22345 | 1.727468 | 0.4548828 | 0.1771241 | 0.3873183 | 0.0522357 | 0.5207991 | 2
110 | C1C[NH+]2CCC1C(C2)O | Er | Cs | 0.2993549 | -0.22345 | 1.985771 | 0.4548828 | 0.1771241 | 0.3873183 | 0.0522357 | 0.5298855 | 2
111 | C1C[NH+]2CCC1C(C2)O | La | K | 0.2993549 | -0.22345 | -1.324818 | 0.4548828 | 0.1771241 | 0.3873183 | 0.0522357 | 0.5365103 | 2
112 | C1C[NH+]2CCC1C(C2)O | Ce | K | 0.2993549 | -0.22345 | -1.427774 | 0.4548828 | 0.1771241 | 0.3873183 | 0.0522357 | 0.5548007 | 2
113 | C1C[NH+]2CCC1C(C2)O | Pr | K | 0.2993549 | -0.22345 | -1.604116 | 0.4548828 | 0.1771241 | 0.3873183 | 0.0522357 | 0.5715209 | 2
114 | C1C[NH+]2CCC1C(C2)O | Nd | K | 0.2993549 | -0.22345 | -1.464332 | 0.4548828 | 0.1771241 | 0.3873183 | 0.0522357 | 0.5773939 | 2
115 | C1C[NH+]2CCC1C(C2)O | Sm | K | 0.2993549 | -0.22345 | -1.145223 | 0.4548828 | 0.1771241 | 0.3873183 | 0.0522357 | 0.5984582 | 2
116 | C1C[NH+]2CCC1C(C2)O | Eu | K | 0.2993549 | -0.22345 | -1.073517 | 0.4548828 | 0.1771241 | 0.3873183 | 0.0522357 | 0.6077709 | 2
117 | C1C[NH+]2CCC1C(C2)O | Gd | K | 0.2993549 | -0.22345 | 0.2152087 | 0.4548828 | 0.1771241 | 0.3873183 | 0.0522357 | 0.6154107 | 2
118 | C1C[NH+]2CCC1C(C2)O | Tb | K | 0.2993549 | -0.22345 | -0.5535894 | 0.4548828 | 0.1771241 | 0.3873183 | 0.0522357 | 0.6281846 | 2
119 | C1C[NH+]2CCC1C(C2)O | Dy | K | 0.2993549 | -0.22345 | -0.3513067 | 0.4548828 | 0.1771241 | 0.3873183 | 0.0522357 | 0.6375847 | 2
120 | C1C[NH+]2CCC1C(C2)O | Ho | K | 0.2993549 | -0.22345 | -0.1296693 | 0.4548828 | 0.1771241 | 0.3873183 | 0.0522357 | 0.6470126 | 2
121 | C1C[NH+]2CCC1C(C2)O | Er | K | 0.2993549 | -0.22345 | 0.1020487 | 0.4548828 | 0.1771241 | 0.3873183 | 0.0522357 | 0.6564682 | 2
122 | C1C[NH+]2CCC1C(C2)O | La | Rb | 0.2993549 | -0.22345 | -0.7378968 | 0.4548828 | 0.1771241 | 0.3873183 | 0.0522357 | 0.4225553 | 2
124 | C1C[NH+]2CCC1C(C2)O | Pr | Rb | 0.2993549 | -0.22345 | -1.028129 | 0.4548828 | 0.1771241 | 0.3873183 | 0.0522357 | 0.4563062 | 2
125 | C1C[NH+]2CCC1C(C2)O | Nd | Rb | 0.2993549 | -0.22345 | -0.8828734 | 0.4548828 | 0.1771241 | 0.3873183 | 0.0522357 | 0.4619672 | 2
127 | C1C[NH+]2CCC1C(C2)O | Eu | Rb | 0.2993549 | -0.22345 | -0.4767572 | 0.4548828 | 0.1771241 | 0.3873183 | 0.0522357 | 0.4912447 | 2
130 | C1C[NH+]2CCC1C(C2)O | Dy | Rb | 0.2993549 | -0.22345 | 0.2737275 | 0.4548828 | 0.1771241 | 0.3873183 | 0.0522357 | 0.5199744 | 2
131 | C1C[NH+]2CCC1C(C2)O | Ho | Rb | 0.2993549 | -0.22345 | 0.504042 | 0.4548828 | 0.1771241 | 0.3873183 | 0.0522357 | 0.5290584 | 2
132 | C1C[NH+]2CCC1C(C2)O | Er | Rb | 0.2993549 | -0.22345 | 0.7448318 | 0.4548828 | 0.1771241 | 0.3873183 | 0.0522357 | 0.5381687 | 2
133 | C1C[NH+]2CCC1CC2 | La | Cs | -1.768035 | 0.802191 | 0.395197 | 0.3548215 | -1.162048 | -0.6198376 | -1.09194 | 0.4874403 | 2
134 | C1C[NH+]2CCC1CC2 | Ce | Cs | -1.768035 | 0.802191 | 0.2804287 | 0.3548215 | -1.162048 | -0.6198376 | -1.09194 | 0.5052355 | 2
135 | C1C[NH+]2CCC1CC2 | Pr | Cs | -1.768035 | 0.802191 | 0.08385433 | 0.3548215 | -1.162048 | -0.6198376 | -1.09194 | 0.5215012 | 2
136 | C1C[NH+]2CCC1CC2 | Nd | Cs | -1.768035 | 0.802191 | 0.2396755 | 0.3548215 | -1.162048 | -0.6198376 | -1.09194 | 0.5272142 | 2
137 | C1C[NH+]2CCC1CC2 | Sm | Cs | -1.768035 | 0.802191 | 0.5953972 | 0.3548215 | -1.162048 | -0.6198376 | -1.09194 | 0.5477028 | 2
138 | C1C[NH+]2CCC1CC2 | Eu | Cs | -1.768035 | 0.802191 | 0.6753305 | 0.3548215 | -1.162048 | -0.6198376 | -1.09194 | 0.5567602 | 2
139 | C1C[NH+]2CCC1CC2 | Gd | Cs | -1.768035 | 0.802191 | 2.111915 | 0.3548215 | -1.162048 | -0.6198376 | -1.09194 | 0.5641901 | 2
140 | C1C[NH+]2CCC1CC2 | Tb | Cs | -1.768035 | 0.802191 | 1.25491 | 0.3548215 | -1.162048 | -0.6198376 | -1.09194 | 0.5766123 | 2
141 | C1C[NH+]2CCC1CC2 | Dy | Cs | -1.768035 | 0.802191 | 1.480401 | 0.3548215 | -1.162048 | -0.6198376 | -1.09194 | 0.585753 | 2
143 | C1C[NH+]2CCC1CC2 | Er | Cs | -1.768035 | 0.802191 | 1.985771 | 0.3548215 | -1.162048 | -0.6198376 | -1.09194 | 0.6041138 | 2
144 | C1C[NH+]2CCC1CC2 | La | K | -1.768035 | 0.802191 | -1.324818 | 0.3548215 | -1.162048 | -0.6198376 | -1.09194 | 0.6108168 | 2
145 | C1C[NH+]2CCC1CC2 | Ce | K | -1.768035 | 0.802191 | -1.427774 | 0.3548215 | -1.162048 | -0.6198376 | -1.09194 | 0.6293232 | 2
147 | C1C[NH+]2CCC1CC2 | Nd | K | -1.768035 | 0.802191 | -1.464332 | 0.3548215 | -1.162048 | -0.6198376 | -1.09194 | 0.6521831 | 2
148 | C1C[NH+]2CCC1CC2 | Sm | K | -1.768035 | 0.802191 | -1.145223 | 0.3548215 | -1.162048 | -0.6198376 | -1.09194 | 0.6734961 | 2
149 | C1C[NH+]2CCC1CC2 | Eu | K | -1.768035 | 0.802191 | -1.073517 | 0.3548215 | -1.162048 | -0.6198376 | -1.09194 | 0.6829188 | 2
150 | C1C[NH+]2CCC1CC2 | Gd | K | -1.768035 | 0.802191 | 0.2152087 | 0.3548215 | -1.162048 | -0.6198376 | -1.09194 | 0.6906488 | 2
151 | C1C[NH+]2CCC1CC2 | Tb | K | -1.768035 | 0.802191 | -0.5535894 | 0.3548215 | -1.162048 | -0.6198376 | -1.09194 | 0.7035735 | 2
152 | C1C[NH+]2CCC1CC2 | Dy | K | -1.768035 | 0.802191 | -0.3513067 | 0.3548215 | -1.162048 | -0.6198376 | -1.09194 | 0.7130846 | 2
153 | C1C[NH+]2CCC1CC2 | Ho | K | -1.768035 | 0.802191 | -0.1296693 | 0.3548215 | -1.162048 | -0.6198376 | -1.09194 | 0.7226238 | 2
154 | C1C[NH+]2CCC1CC2 | Er | K | -1.768035 | 0.802191 | 0.1020487 | 0.3548215 | -1.162048 | -0.6198376 | -1.09194 | 0.7321911 | 2
155 | C1C[NH+]2CCC1CC2 | La | Rb | -1.768035 | 0.802191 | -0.7378968 | 0.3548215 | -1.162048 | -0.6198376 | -1.09194 | 0.4955164 | 2
156 | C1C[NH+]2CCC1CC2 | Ce | Rb | -1.768035 | 0.802191 | -0.8448834 | 0.3548215 | -1.162048 | -0.6198376 | -1.09194 | 0.5133578 | 2
157 | C1C[NH+]2CCC1CC2 | Pr | Rb | -1.768035 | 0.802191 | -1.028129 | 0.3548215 | -1.162048 | -0.6198376 | -1.09194 | 0.5296658 | 2
158 | C1C[NH+]2CCC1CC2 | Nd | Rb | -1.768035 | 0.802191 | -0.8828734 | 0.3548215 | -1.162048 | -0.6198376 | -1.09194 | 0.5353936 | 2
159 | C1C[NH+]2CCC1CC2 | Sm | Rb | -1.768035 | 0.802191 | -0.5512707 | 0.3548215 | -1.162048 | -0.6198376 | -1.09194 | 0.5559357 | 2
160 | C1C[NH+]2CCC1CC2 | Eu | Rb | -1.768035 | 0.802191 | -0.4767572 | 0.3548215 | -1.162048 | -0.6198376 | -1.09194 | 0.5650168 | 2
161 | C1C[NH+]2CCC1CC2 | Gd | Rb | -1.768035 | 0.802191 | 0.8624221 | 0.3548215 | -1.162048 | -0.6198376 | -1.09194 | 0.5724662 | 2
162 | C1C[NH+]2CCC1CC2 | Tb | Rb | -1.768035 | 0.802191 | 0.06352527 | 0.3548215 | -1.162048 | -0.6198376 | -1.09194 | 0.584921 | 2
163 | C1C[NH+]2CCC1CC2 | Dy | Rb | -1.768035 | 0.802191 | 0.2737275 | 0.3548215 | -1.162048 | -0.6198376 | -1.09194 | 0.5940857 | 2
164 | C1C[NH+]2CCC1CC2 | Ho | Rb | -1.768035 | 0.802191 | 0.504042 | 0.3548215 | -1.162048 | -0.6198376 | -1.09194 | 0.6032769 | 2
165 | C1C[NH+]2CCC1CC2 | Er | Rb | -1.768035 | 0.802191 | 0.7448318 | 0.3548215 | -1.162048 | -0.6198376 | -1.09194 | 0.6124948 | 2
166 | C1C2CC3CC1CC(C2)(C3)[NH3+] | La | Cs | 0.02515005 | -0.6575408 | 0.395197 | 1.720197 | 1.371616 | 1.281476 | 0.2202141 | 1.072293 | 2
167 | C1C2CC3CC1CC(C2)(C3)[NH3+] | Ce | Cs | 0.02515005 | -0.6575408 | 0.2804287 | 1.720197 | 1.371616 | 1.281476 | 0.2202141 | 1.091755 | 2
168 | C1C2CC3CC1CC(C2)(C3)[NH3+] | Pr | Cs | 0.02515005 | -0.6575408 | 0.08385433 | 1.720197 | 1.371616 | 1.281476 | 0.2202141 | 1.109544 | 2
169 | C1C2CC3CC1CC(C2)(C3)[NH3+] | Nd | Cs | 0.02515005 | -0.6575408 | 0.2396755 | 1.720197 | 1.371616 | 1.281476 | 0.2202141 | 1.115792 | 2
170 | C1C2CC3CC1CC(C2)(C3)[NH3+] | Sm | Cs | 0.02515005 | -0.6575408 | 0.5953972 | 1.720197 | 1.371616 | 1.281476 | 0.2202141 | 1.138199 | 2
172 | C1C2CC3CC1CC(C2)(C3)[NH3+] | Gd | Cs | 0.02515005 | -0.6575408 | 2.111915 | 1.720197 | 1.371616 | 1.281476 | 0.2202141 | 1.156231 | 2
173 | C1C2CC3CC1CC(C2)(C3)[NH3+] | Tb | Cs | 0.02515005 | -0.6575408 | 1.25491 | 1.720197 | 1.371616 | 1.281476 | 0.2202141 | 1.169817 | 2
174 | C1C2CC3CC1CC(C2)(C3)[NH3+] | Dy | Cs | 0.02515005 | -0.6575408 | 1.480401 | 1.720197 | 1.371616 | 1.281476 | 0.2202141 | 1.179813 | 2
175 | C1C2CC3CC1CC(C2)(C3)[NH3+] | Ho | Cs | 0.02515005 | -0.6575408 | 1.727468 | 1.720197 | 1.371616 | 1.281476 | 0.2202141 | 1.189839 | 2
176 | C1C2CC3CC1CC(C2)(C3)[NH3+] | Er | Cs | 0.02515005 | -0.6575408 | 1.985771 | 1.720197 | 1.371616 | 1.281476 | 0.2202141 | 1.199894 | 2
177 | C1C2CC3CC1CC(C2)(C3)[NH3+] | La | K | 0.02515005 | -0.6575408 | -1.324818 | 1.720197 | 1.371616 | 1.281476 | 0.2202141 | 1.207225 | 2
178 | C1C2CC3CC1CC(C2)(C3)[NH3+] | Ce | K | 0.02515005 | -0.6575408 | -1.427774 | 1.720197 | 1.371616 | 1.281476 | 0.2202141 | 1.227464 | 2
179 | C1C2CC3CC1CC(C2)(C3)[NH3+] | Pr | K | 0.02515005 | -0.6575408 | -1.604116 | 1.720197 | 1.371616 | 1.281476 | 0.2202141 | 1.245966 | 2
180 | C1C2CC3CC1CC(C2)(C3)[NH3+] | Nd | K | 0.02515005 | -0.6575408 | -1.464332 | 1.720197 | 1.371616 | 1.281476 | 0.2202141 | 1.252465 | 2
182 | C1C2CC3CC1CC(C2)(C3)[NH3+] | Eu | K | 0.02515005 | -0.6575408 | -1.073517 | 1.720197 | 1.371616 | 1.281476 | 0.2202141 | 1.28608 | 2
183 | C1C2CC3CC1CC(C2)(C3)[NH3+] | Gd | K | 0.02515005 | -0.6575408 | 0.2152087 | 1.720197 | 1.371616 | 1.281476 | 0.2202141 | 1.294534 | 2
184 | C1C2CC3CC1CC(C2)(C3)[NH3+] | Tb | K | 0.02515005 | -0.6575408 | -0.5535894 | 1.720197 | 1.371616 | 1.281476 | 0.2202141 | 1.308669 | 2
185 | C1C2CC3CC1CC(C2)(C3)[NH3+] | Dy | K | 0.02515005 | -0.6575408 | -0.3513067 | 1.720197 | 1.371616 | 1.281476 | 0.2202141 | 1.319071 | 2
186 | C1C2CC3CC1CC(C2)(C3)[NH3+] | Ho | K | 0.02515005 | -0.6575408 | -0.1296693 | 1.720197 | 1.371616 | 1.281476 | 0.2202141 | 1.329503 | 2
187 | C1C2CC3CC1CC(C2)(C3)[NH3+] | Er | K | 0.02515005 | -0.6575408 | 0.1020487 | 1.720197 | 1.371616 | 1.281476 | 0.2202141 | 1.339967 | 2
188 | C1C2CC3CC1CC(C2)(C3)[NH3+] | La | Rb | 0.02515005 | -0.6575408 | -0.7378968 | 1.720197 | 1.371616 | 1.281476 | 0.2202141 | 1.081125 | 2
189 | C1C2CC3CC1CC(C2)(C3)[NH3+] | Ce | Rb | 0.02515005 | -0.6575408 | -0.8448834 | 1.720197 | 1.371616 | 1.281476 | 0.2202141 | 1.100638 | 2
190 | C1C2CC3CC1CC(C2)(C3)[NH3+] | Pr | Rb | 0.02515005 | -0.6575408 | -1.028129 | 1.720197 | 1.371616 | 1.281476 | 0.2202141 | 1.118473 | 2
191 | C1C2CC3CC1CC(C2)(C3)[NH3+] | Nd | Rb | 0.02515005 | -0.6575408 | -0.8828734 | 1.720197 | 1.371616 | 1.281476 | 0.2202141 | 1.124737 | 2
192 | C1C2CC3CC1CC(C2)(C3)[NH3+] | Sm | Rb | 0.02515005 | -0.6575408 | -0.5512707 | 1.720197 | 1.371616 | 1.281476 | 0.2202141 | 1.147203 | 2
193 | C1C2CC3CC1CC(C2)(C3)[NH3+] | Eu | Rb | 0.02515005 | -0.6575408 | -0.4767572 | 1.720197 | 1.371616 | 1.281476 | 0.2202141 | 1.157135 | 2
194 | C1C2CC3CC1CC(C2)(C3)[NH3+] | Gd | Rb | 0.02515005 | -0.6575408 | 0.8624221 | 1.720197 | 1.371616 | 1.281476 | 0.2202141 | 1.165282 | 2
195 | C1C2CC3CC1CC(C2)(C3)[NH3+] | Tb | Rb | 0.02515005 | -0.6575408 | 0.06352527 | 1.720197 | 1.371616 | 1.281476 | 0.2202141 | 1.178903 | 2
196 | C1C2CC3CC1CC(C2)(C3)[NH3+] | Dy | Rb | 0.02515005 | -0.6575408 | 0.2737275 | 1.720197 | 1.371616 | 1.281476 | 0.2202141 | 1.188926 | 2
197 | C1C2CC3CC1CC(C2)(C3)[NH3+] | Ho | Rb | 0.02515005 | -0.6575408 | 0.504042 | 1.720197 | 1.371616 | 1.281476 | 0.2202141 | 1.198979 | 2
198 | C1C2CC3CC1CC(C2)(C3)[NH3+] | Er | Rb | 0.02515005 | -0.6575408 | 0.7448318 | 1.720197 | 1.371616 | 1.281476 | 0.2202141 | 1.20906 | 2
397 | C1C[NH+]2CCC1C(C2)Cl | La | Cs | 0.6075839 | -0.1840466 | 0.395197 | 0.4621053 | 0.6422564 | 0.9308165 | -1.09194 | 0.3896453 | 2
398 | C1C[NH+]2CCC1C(C2)Cl | Ce | Cs | 0.6075839 | -0.1840466 | 0.2804287 | 0.4621053 | 0.6422564 | 0.9308165 | -1.09194 | 0.4071618 | 2
399 | C1C[NH+]2CCC1C(C2)Cl | Pr | Cs | 0.6075839 | -0.1840466 | 0.08385433 | 0.4621053 | 0.6422564 | 0.9308165 | -1.09194 | 0.4231727 | 2
400 | C1C[NH+]2CCC1C(C2)Cl | Nd | Cs | 0.6075839 | -0.1840466 | 0.2396755 | 0.4621053 | 0.6422564 | 0.9308165 | -1.09194 | 0.4287962 | 2
401 | C1C[NH+]2CCC1C(C2)Cl | Sm | Cs | 0.6075839 | -0.1840466 | 0.5953972 | 0.4621053 | 0.6422564 | 0.9308165 | -1.09194 | 0.448964 | 2
402 | C1C[NH+]2CCC1C(C2)Cl | Eu | Cs | 0.6075839 | -0.1840466 | 0.6753305 | 0.4621053 | 0.6422564 | 0.9308165 | -1.09194 | 0.4578795 | 2
403 | C1C[NH+]2CCC1C(C2)Cl | Gd | Cs | 0.6075839 | -0.1840466 | 2.111915 | 0.4621053 | 0.6422564 | 0.9308165 | -1.09194 | 0.4651931 | 2
404 | C1C[NH+]2CCC1C(C2)Cl | Tb | Cs | 0.6075839 | -0.1840466 | 1.25491 | 0.4621053 | 0.6422564 | 0.9308165 | -1.09194 | 0.4774208 | 2
405 | C1C[NH+]2CCC1C(C2)Cl | Dy | Cs | 0.6075839 | -0.1840466 | 1.480401 | 0.4621053 | 0.6422564 | 0.9308165 | -1.09194 | 0.4864184 | 2
406 | C1C[NH+]2CCC1C(C2)Cl | Ho | Cs | 0.6075839 | -0.1840466 | 1.727468 | 0.4621053 | 0.6422564 | 0.9308165 | -1.09194 | 0.4954419 | 2
407 | C1C[NH+]2CCC1C(C2)Cl | Er | Cs | 0.6075839 | -0.1840466 | 1.985771 | 0.4621053 | 0.6422564 | 0.9308165 | -1.09194 | 0.5044916 | 2
408 | C1C[NH+]2CCC1C(C2)Cl | La | K | 0.6075839 | -0.1840466 | -1.324818 | 0.4621053 | 0.6422564 | 0.9308165 | -1.09194 | 0.5110896 | 2
409 | C1C[NH+]2CCC1C(C2)Cl | Ce | K | 0.6075839 | -0.1840466 | -1.427774 | 0.4621053 | 0.6422564 | 0.9308165 | -1.09194 | 0.5293062 | 2
410 | C1C[NH+]2CCC1C(C2)Cl | Pr | K | 0.6075839 | -0.1840466 | -1.604116 | 0.4621053 | 0.6422564 | 0.9308165 | -1.09194 | 0.5459588 | 2
411 | C1C[NH+]2CCC1C(C2)Cl | Nd | K | 0.6075839 | -0.1840466 | -1.464332 | 0.4621053 | 0.6422564 | 0.9308165 | -1.09194 | 0.5518081 | 2
412 | C1C[NH+]2CCC1C(C2)Cl | Sm | K | 0.6075839 | -0.1840466 | -1.145223 | 0.4621053 | 0.6422564 | 0.9308165 | -1.09194 | 0.5727873 | 2
413 | C1C[NH+]2CCC1C(C2)Cl | Eu | K | 0.6075839 | -0.1840466 | -1.073517 | 0.4621053 | 0.6422564 | 0.9308165 | -1.09194 | 0.5820624 | 2
414 | C1C[NH+]2CCC1C(C2)Cl | Gd | K | 0.6075839 | -0.1840466 | 0.2152087 | 0.4621053 | 0.6422564 | 0.9308165 | -1.09194 | 0.5896714 | 2
415 | C1C[NH+]2CCC1C(C2)Cl | Tb | K | 0.6075839 | -0.1840466 | -0.5535894 | 0.4621053 | 0.6422564 | 0.9308165 | -1.09194 | 0.6023937 | 2
416 | C1C[NH+]2CCC1C(C2)Cl | Dy | K | 0.6075839 | -0.1840466 | -0.3513067 | 0.4621053 | 0.6422564 | 0.9308165 | -1.09194 | 0.6117558 | 2
417 | C1C[NH+]2CCC1C(C2)Cl | Ho | K | 0.6075839 | -0.1840466 | -0.1296693 | 0.4621053 | 0.6422564 | 0.9308165 | -1.09194 | 0.6211456 | 2
418 | C1C[NH+]2CCC1C(C2)Cl | Er | K | 0.6075839 | -0.1840466 | 0.1020487 | 0.4621053 | 0.6422564 | 0.9308165 | -1.09194 | 0.6305631 | 2
419 | C1C[NH+]2CCC1C(C2)Cl | La | Rb | 0.6075839 | -0.1840466 | -0.7378968 | 0.4621053 | 0.6422564 | 0.9308165 | -1.09194 | 0.397595 | 2
420 | C1C[NH+]2CCC1C(C2)Cl | Ce | Rb | 0.6075839 | -0.1840466 | -0.8448834 | 0.4621053 | 0.6422564 | 0.9308165 | -1.09194 | 0.4151569 | 2
421 | C1C[NH+]2CCC1C(C2)Cl | Pr | Rb | 0.6075839 | -0.1840466 | -1.028129 | 0.4621053 | 0.6422564 | 0.9308165 | -1.09194 | 0.4312095 | 2
422 | C1C[NH+]2CCC1C(C2)Cl | Nd | Rb | 0.6075839 | -0.1840466 | -0.8828734 | 0.4621053 | 0.6422564 | 0.9308165 | -1.09194 | 0.4368476 | 2
423 | C1C[NH+]2CCC1C(C2)Cl | Sm | Rb | 0.6075839 | -0.1840466 | -0.5512707 | 0.4621053 | 0.6422564 | 0.9308165 | -1.09194 | 0.457068 | 2
425 | C1C[NH+]2CCC1C(C2)Cl | Gd | Rb | 0.6075839 | -0.1840466 | 0.8624221 | 0.4621053 | 0.6422564 | 0.9308165 | -1.09194 | 0.4733396 | 2
426 | C1C[NH+]2CCC1C(C2)Cl | Tb | Rb | 0.6075839 | -0.1840466 | 0.06352527 | 0.4621053 | 0.6422564 | 0.9308165 | -1.09194 | 0.4855993 | 2
427 | C1C[NH+]2CCC1C(C2)Cl | Dy | Rb | 0.6075839 | -0.1840466 | 0.2737275 | 0.4621053 | 0.6422564 | 0.9308165 | -1.09194 | 0.4946205 | 2
428 | C1C[NH+]2CCC1C(C2)Cl | Ho | Rb | 0.6075839 | -0.1840466 | 0.504042 | 0.4621053 | 0.6422564 | 0.9308165 | -1.09194 | 0.5036678 | 2
429 | C1C[NH+]2CCC1C(C2)Cl | Er | Rb | 0.6075839 | -0.1840466 | 0.7448318 | 0.4621053 | 0.6422564 | 0.9308165 | -1.09194 | 0.5127413 | 2
430 | C[N+]12CN3CN(C1)CN(C3)C2 | La | Cs | -0.05398079 | -0.6078541 | 0.395197 | 1.395038 | 1.209495 | -0.7722381 | -0.7933121 | 0.7894543 | 2
431 | C[N+]12CN3CN(C1)CN(C3)C2 | Ce | Cs | -0.05398079 | -0.6078541 | 0.2804287 | 1.395038 | 1.209495 | -0.7722381 | -0.7933121 | 0.8081101 | 2
432 | C[N+]12CN3CN(C1)CN(C3)C2 | Pr | Cs | -0.05398079 | -0.6078541 | 0.08385433 | 1.395038 | 1.209495 | -0.7722381 | -0.7933121 | 0.8251625 | 2
433 | C[N+]12CN3CN(C1)CN(C3)C2 | Nd | Cs | -0.05398079 | -0.6078541 | 0.2396755 | 1.395038 | 1.209495 | -0.7722381 | -0.7933121 | 0.8311518 | 2
434 | C[N+]12CN3CN(C1)CN(C3)C2 | Sm | Cs | -0.05398079 | -0.6078541 | 0.5953972 | 1.395038 | 1.209495 | -0.7722381 | -0.7933121 | 0.8526314 | 2
435 | C[N+]12CN3CN(C1)CN(C3)C2 | Eu | Cs | -0.05398079 | -0.6078541 | 0.6753305 | 1.395038 | 1.209495 | -0.7722381 | -0.7933121 | 0.8621268 | 2
436 | C[N+]12CN3CN(C1)CN(C3)C2 | Gd | Cs | -0.05398079 | -0.6078541 | 2.111915 | 1.395038 | 1.209495 | -0.7722381 | -0.7933121 | 0.8699161 | 2
437 | C[N+]12CN3CN(C1)CN(C3)C2 | Tb | Cs | -0.05398079 | -0.6078541 | 1.25491 | 1.395038 | 1.209495 | -0.7722381 | -0.7933121 | 0.8829391 | 2
438 | C[N+]12CN3CN(C1)CN(C3)C2 | Dy | Cs | -0.05398079 | -0.6078541 | 1.480401 | 1.395038 | 1.209495 | -0.7722381 | -0.7933121 | 0.8925219 | 2
439 | C[N+]12CN3CN(C1)CN(C3)C2 | Ho | Cs | -0.05398079 | -0.6078541 | 1.727468 | 1.395038 | 1.209495 | -0.7722381 | -0.7933121 | 0.9021324 | 2
440 | C[N+]12CN3CN(C1)CN(C3)C2 | Er | Cs | -0.05398079 | -0.6078541 | 1.985771 | 1.395038 | 1.209495 | -0.7722381 | -0.7933121 | 0.9117707 | 2
441 | C[N+]12CN3CN(C1)CN(C3)C2 | La | K | -0.05398079 | -0.6078541 | -1.324818 | 1.395038 | 1.209495 | -0.7722381 | -0.7933121 | 0.9187979 | 2
442 | C[N+]12CN3CN(C1)CN(C3)C2 | Ce | K | -0.05398079 | -0.6078541 | -1.427774 | 1.395038 | 1.209495 | -0.7722381 | -0.7933121 | 0.9381993 | 2
443 | C[N+]12CN3CN(C1)CN(C3)C2 | Pr | K | -0.05398079 | -0.6078541 | -1.604116 | 1.395038 | 1.209495 | -0.7722381 | -0.7933121 | 0.9559351 | 2
444 | C[N+]12CN3CN(C1)CN(C3)C2 | Nd | K | -0.05398079 | -0.6078541 | -1.464332 | 1.395038 | 1.209495 | -0.7722381 | -0.7933121 | 0.9621649 | 2
445 | C[N+]12CN3CN(C1)CN(C3)C2 | Sm | K | -0.05398079 | -0.6078541 | -1.145223 | 1.395038 | 1.209495 | -0.7722381 | -0.7933121 | 0.9845087 | 2
446 | C[N+]12CN3CN(C1)CN(C3)C2 | Eu | K | -0.05398079 | -0.6078541 | -1.073517 | 1.395038 | 1.209495 | -0.7722381 | -0.7933121 | 0.9943871 | 2
447 | C[N+]12CN3CN(C1)CN(C3)C2 | Gd | K | -0.05398079 | -0.6078541 | 0.2152087 | 1.395038 | 1.209495 | -0.7722381 | -0.7933121 | 1.002491 | 2
448 | C[N+]12CN3CN(C1)CN(C3)C2 | Tb | K | -0.05398079 | -0.6078541 | -0.5535894 | 1.395038 | 1.209495 | -0.7722381 | -0.7933121 | 1.016041 | 2
449 | C[N+]12CN3CN(C1)CN(C3)C2 | Dy | K | -0.05398079 | -0.6078541 | -0.3513067 | 1.395038 | 1.209495 | -0.7722381 | -0.7933121 | 1.026012 | 2
450 | C[N+]12CN3CN(C1)CN(C3)C2 | Ho | K | -0.05398079 | -0.6078541 | -0.1296693 | 1.395038 | 1.209495 | -0.7722381 | -0.7933121 | 1.036012 | 2
451 | C[N+]12CN3CN(C1)CN(C3)C2 | Er | K | -0.05398079 | -0.6078541 | 0.1020487 | 1.395038 | 1.209495 | -0.7722381 | -0.7933121 | 1.046042 | 2
452 | C[N+]12CN3CN(C1)CN(C3)C2 | La | Rb | -0.05398079 | -0.6078541 | -0.7378968 | 1.395038 | 1.209495 | -0.7722381 | -0.7933121 | 0.797921 | 2
453 | C[N+]12CN3CN(C1)CN(C3)C2 | Ce | Rb | -0.05398079 | -0.6078541 | -0.8448834 | 1.395038 | 1.209495 | -0.7722381 | -0.7933121 | 0.8166253 | 2
454 | C[N+]12CN3CN(C1)CN(C3)C2 | Pr | Rb | -0.05398079 | -0.6078541 | -1.028129 | 1.395038 | 1.209495 | -0.7722381 | -0.7933121 | 0.833722 | 2
455 | C[N+]12CN3CN(C1)CN(C3)C2 | Nd | Rb | -0.05398079 | -0.6078541 | -0.8828734 | 1.395038 | 1.209495 | -0.7722381 | -0.7933121 | 0.8397269 | 2
456 | C[N+]12CN3CN(C1)CN(C3)C2 | Sm | Rb | -0.05398079 | -0.6078541 | -0.5512707 | 1.395038 | 1.209495 | -0.7722381 | -0.7933121 | 0.8612625 | 2
458 | C[N+]12CN3CN(C1)CN(C3)C2 | Gd | Rb | -0.05398079 | -0.6078541 | 0.8624221 | 1.395038 | 1.209495 | -0.7722381 | -0.7933121 | 0.8785924 | 2
459 | C[N+]12CN3CN(C1)CN(C3)C2 | Tb | Rb | -0.05398079 | -0.6078541 | 0.06352527 | 1.395038 | 1.209495 | -0.7722381 | -0.7933121 | 0.8916496 | 2
460 | C[N+]12CN3CN(C1)CN(C3)C2 | Dy | Rb | -0.05398079 | -0.6078541 | 0.2737275 | 1.395038 | 1.209495 | -0.7722381 | -0.7933121 | 0.9012576 | 2
461 | C[N+]12CN3CN(C1)CN(C3)C2 | Ho | Rb | -0.05398079 | -0.6078541 | 0.504042 | 1.395038 | 1.209495 | -0.7722381 | -0.7933121 | 0.9108933 | 2
462 | C[N+]12CN3CN(C1)CN(C3)C2 | Er | Rb | -0.05398079 | -0.6078541 | 0.7448318 | 1.395038 | 1.209495 | -0.7722381 | -0.7933121 | 0.920557 | 2