## organic
ID | Material Name | Chemical Formula | Material Type | Crystal Structure | Space Group | Band gap (eV) | Crystal size (nm) | CCDC Number | Curie temperature (K) | curie_temperature_value | curie_temperature_unit | curie_temperature_method | curie_temperature_notes | Spontaneous polarization (μC/cm²) | spontaneous_polarization_value | spontaneous_polarization_unit | spontaneous_polarization_conditions | Saturated polarization (μC/cm²) | saturated_polarization_value | saturated_polarization_unit | saturated_polarization_conditions | coercive_field_value | coercive_field_unit | Remnant polarization (μC/cm²) | remnant_polarization_value | remnant_polarization_unit | remnant_polarization_conditions | Coercive field (kV/cm) | ec_unit | Leakage Current (A/cm²) | Polarization Measurement Method | Polarization Notes | Synthesis Precursors | Synthesis Solvents | Synthesis Method | Synthesis temperature (K) | Synthesis Temperature_value | Synthesis Temperature_unit | Synthesis time (h) | Synthesis Time_value | Synthesis Time_unit | atmosphere | heating_rate | Cooling Condition | Substrate | Post Treatment | equipment | Additional Steps | Yield (%) | Dielectric constant | Dielectric Constant_unit | Dielectric Constant_frequency | Piezoelectric coefficient (pm/V) | piezoelectric_coefficient_unit | Piezoelectric coefficient (pC/N) | piezoelectric_coefficient2_unit | resistivity_value | resistivity_unit | conductivity_value | conductivity_unit | moderate_stability | absorption_coefficient_value | absorption_coefficient_unit | Absorption wavelength (nm) | absorption_wavelength_unit | photovoltaic_properties_wavelength (nm) | photovoltaic_properties_wavelength_unit | extinction_coefficient_value | extinction_coefficient_unit | largest_diff_peak_and_hole_value | largest_diff_peak_and_hole_unit | Breakdown field (kV/cm) | breakdown_field | breakdown_field_unit | elastic_properties | optical_properties | thermal_properties | photovoltaic_properties_zero_bias_photocurrent_density_value | photovoltaic_properties_zero_bias_photocurrent_density_unit | photovoltaic_properties_on_off_switching_ratio_value | photovoltaic_properties_on_off_switching_ratio_unit | Lifetime (ns) | photovoltaic_properties_lifetime_value | photovoltaic_properties_lifetime_unit | PCE (%) | photovoltaic_properties_pce_unit | Quantum yield (%) | photovoltaic_properties_quantum_yield_unit | Voc (V) | photovoltaic_properties_open_circuit_voltage_unit | Jsc (mA/cm2) | photovoltaic_properties_short_circuit_current_unit | photovoltaic_properties_short_circuit_current_unit1 | Rise time (ms) | photovoltaic_properties_rise_time_unit | Decay time (ms) | photovoltaic_properties_decay_time_unit | Switching Cycles | Applications
5 | [NMe4]Ca[N3]3 | [NMe4]Ca[N3]3 | molecular perovskite | tetragonal | P4/nmm | [93 empty] | negative thermal expansion materials, hybrid ferroelectrics
7 | (4,4-DFHHA)2PbI4 | (C6H12F2N)2PbI4 | 2D hybrid organic-inorganic perovskite | 2D layered perovskite | P21 | 2.32 |  | 1992691-1992696, 2000116-2000118 | 454 | 454 | K | DSC and SHG | Multiple phase transitions observed; 454 K corresponds to transition to paraelectric phase | 1.1 | 1.1 | μC/cm² | room temperature (293 K) | 1.57 | 1.57 | μC/cm² | estimated from crystal structure at 293 K | [9 empty] | Double-wave method and PFM | PFM phase reversal and butterfly loops confirm switchable polarization | 4,4-DFHHA chloride, PbI2 | HI solution, DMF | slow evaporation | 323 | 323 | K | 0.5 | 30 | min |  |  |  | ITO glass (1×1 cm) | evaporation of solvent | [17 empty] | 550 | nm | 550 | nm | [31 empty] | ferroelectrics, solar cells
8 | TMPDAPbBr4 | TMPDAPbBr4 | 2D hybrid perovskite | monoclinic | P21/m | 2.93 |  | 2060740 | [24 empty] | Pb(Ac)2·3H2O, N,N,N',N'-tetramethyl-1,4-phenylenediamine | hydrobromic acid | temperature-lowering crystallization | 373.15 | 100 | °C | 9 | 9 | h |  |  | slowly cooled to room temperature |  | washed with toluene and dried in vacuum oven | glycerol bath, vacuum oven |  |  | 13.2 | [8 empty] | 6.75×10⁻¹⁰ | Ω⁻¹·cm⁻¹ |  |  |  | 389 | nm | 386 | nm | [14 empty] | 12.205 | 12.205 | ns |  |  | 12.8 | % | [10 empty] | solid-state lighting, optoelectronic devices
10 | (BA)2PbI4/(BA)2(MA)Pb2I7 | (C4H9NH3)2PbI4/(C4H9NH3)2(CH3NH3)Pb2I7 | 2D organic-inorganic halide perovskite heterostructure |  |  |  | 10000000 | [22 empty] | ∼10⁻¹² A | I-V output characteristics under dark conditions | Extremely low dark current attributed to high crystalline quality and device structure | PbO, MAI | HI, H3PO2 | solution method | 348.15 | 75 | °C | 4 | 240 | min | air with 50% relative humidity |  | naturally cooled to room temperature in ~30 min |  |  |  | PbO dissolved in HI and H3PO2 at 140°C, BAI solution added and cooled to 75°C, MAI powder injected, Maintained at 75°C for different times | [12 empty] | 180 days in ambient conditions with 50% RH |  |  | 590 | nm | 610 | nm | [12 empty] | 10^3 | [6 empty] | 13.2 | % | [5 empty] | 150 | ms | 170 | ms |  | narrow dual-band photodetectors, multicolor imaging, optoelectronics
13 | Layered 2D perovskite single crystals | (BA)2(MA)n-1PbnI3n+1 | 2D Ruddlesden-Popper hybrid perovskite |  |  |  | 10000 | [25 empty] | butylammonium iodide (BAI), methylammonium iodide (MAI) | toluene, isopropanol | solution processing and exfoliation | [6 empty] | N2 gas flow for drying |  |  | glass coverslips | Rinsing with BAI and MAI solutions | [17 empty] | 645 | nm | 740 | nm | [31 empty] | optoelectronic devices, photodetectors, solar cells
25 | (EA)2(MA)2Pb3Cl10 | (CH3CH2NH3)2(CH3NH3)2Pb3Cl10 | 2D hybrid perovskite ferroelectric | 2D trilayered perovskite | cmc21 | 3.35 | 5000000 |  | 390 | 390 | K | Differential scanning calorimetry (DSC) and temperature-dependent dielectric constant | Confirmed by DSC and dielectric measurements; transition to paraelectric phase at 400 K | 1.9 | 1.9 | μC/cm² | Measured at 300 K along c-axis | 1.9 | 1.9 | μC/cm² | Measured at 300 K along c-axis | [9 empty] | Polarization-electric field (P-E) hysteresis loops |  |  |  | Temperature cooling method from saturated solutions | [8 empty] | Temperature cooling | [19 empty] | 370 | nm | 266 | nm | [12 empty] | 2.3×10^3 |  | 1.67 | 1.67 | ns | [14 empty] | Polarized-light detection in solar-blind ultraviolet region, Optoelectronic devices
27 | [MDABCO](NH4)I3 | C7N3H20I3 | metal-free organic perovskite | rhombohedral (ferroelectric), cubic (paraelectric) | R3 |  |  |  | 448 | 448 | K | thermodynamic calculation and phase–field simulation | Curie temperature decreases to ~300 K under 1 GPa hydrostatic pressure | 23.8 | 0.238 | C/m² | at 300 K, pressure-free condition | [13 empty] | phase–field simulation | [67 empty] | electrocaloric refrigeration, solid-state cooling, thin-film ferroelectric devices
29 | (BA)2MAPb2I7 | (CH3(CH2)3NH3)2(CH3NH3)Pb2I7 | 2D organic-inorganic perovskite | Ruddlesden-Popper structure | C2v | 2.12 | [38 empty] | sapphire | [53 empty] | spintronics, semiconductor spintronic devices
30 | CPA | [C3H5NH3]2[CdCl4] | organic-inorganic hybrid phase transition compound | monoclinic (LTP), orthorhombic (HTP) | P21/c | 5.2 |  |  | 273 | 273 | K | DSC and specific heat measurements | Phase transition triggered by order-disorder transformation of cyclopropylamine | [19 empty] | cadmium carbonate, hydrochloric acid, cyclopropylamine |  | temperature lowering method |  |  |  | 0.1666667 | 10 | minutes |  |  | temperature lowering rate of 3°C/day | [5 empty] | 11.45 |  | 200 kHz | [8 empty] | Thermally stable up to 500 K | [37 empty] | Switchable dielectric devices, Information storage, Data communication, Signal processing, Memory devices
32 | Diisopropylammonium Bromide | DIPAB | molecular ferroelectric | monoclinic (1-F), orthorhombic (1-P) | P21 |  |  |  | 426 | 426 | K | dielectric constant anomaly, SHG, DSC | First-order phase transition confirmed by SHG and DSC; reversible transition in 1-F polymorph | 23 | 23 | μC/cm² | measured using pyroelectric technique |  |  |  |  | 5.0 | kV/cm | [6 empty] | present just above Tc, indicated by open-mouth shaped ellipsoid loop | Sawyer-Tower circuit at 25 Hz | First-principles DFT calculations confirm Ps ~23.9 μC/cm² |  | methanol, water | slow evaporation of aqueous or methanol solution | 428 | 428 | K | 0.08333333 | 5 | min |  |  | controlled cooling rate of saturated solution | [5 empty] | 1608 |  |  | 360 | pm/V | [6 empty] | decomposes at ~520 K, stable below Tc | [14 empty] | Second harmonic generation (SHG) observed; χ(2) increases sharply below Tc | First-order phase transition at 426 K with 8 K thermal hysteresis | [21 empty] | sensing, actuation, data storage, electro-optics, molecular electronics, flexible electronics
34 | Methylammonium lead iodide | CH3NH3PbI3 | hybrid organic-inorganic perovskite | tetragonal | I4/mcm |  | 100 | [23 empty] | Piezoforce Microscopy (PFM) | Ferroelectric domains observed and reversibly switched using DC poling; domain size ~100 nm | PbI2, MAI |  | Successive spin-coating/annealing (SSCA) | 423.15 | 150 | °C | [9 empty] | Multiple iterations of MAI spin-coating and annealing |  | 1000 | [34 empty] | 19 | % | [12 empty] | Photovoltaics, Solar cells
42 | (i-BA)2CsPb2Br7 | (C4H12N)2CsPb2Br7 | antiferroelectric | 2D hybrid Ruddlesden-Popper perovskite | Pmnb |  | 8000000 |  | 353 | 353 | K | dielectric constant anomaly and DSC analysis | Above-room-temperature antiferroelectric-to-paraelectric phase transition. | [10 empty] | 6.3 | 6.3 | μC/cm² | Measured at 298 K under 94 kV/cm. |  |  |  |  | Double P-E hysteresis loops observed over 298-353 K. | HBr solution | HBr | Temperature-cooling method from saturated solution | [25 empty] | Thermal stability observed over 298-353 K. | [37 empty] | Energy storage devices
51 | Methylammonium lead iodide | CH3NH3PbI3 | Hybrid perovskite |  |  |  | 100 | [24 empty] | Ferroelectric polarization switching was not observed; ionic activity dominates the response. | PbI2, MAI |  | Spin casting followed by thermal annealing | 373.15 | 100 | °C |  |  |  | Air and argon | [42 empty] | 21 | % | [12 empty] | Optoelectronics, Photovoltaic devices
52 | 3L CsPbBr3 nanoplatelets | CsPbBr3 | 2D lead halide perovskite | corner-shared octahedral inorganic lattice |  | 2.71 | 15 | [25 empty] | PbBr2, CsBr | dimethyl sulfoxide, HBr (40 wt%), toluene, 1-octadecene, oleic acid, oleylamine, butanol | solution synthesis with dropwise addition and quenching | 353.15 | 80 | °C | 0.04166667 | 2.5 | min |  |  | cooled down after annealing |  | centrifugation and annealing |  | centrifugation at 8000 rpm, annealing at 80°C for 2.5 min, centrifugation at 10000 rpm for 10 min | [12 empty] | superior environmental stability |  |  | 2172.065 | eV | 2172.065 | nm | [8 empty] | sharp exciton absorption peak at 2.71 eV, photoluminescence redshifted by ~38 meV, high quantum yield ~90%, PL lifetime ~5.4 ns | [5 empty] | 5.4 | 5.4 | ns |  |  | 90 | % | [10 empty] | light-emitting devices, photodetectors, photovoltaic applications, spintronic systems
53 | Lead Halide Perovskites | APbX3 | Hybrid Perovskite | Perovskite | [8 empty] | Ferroelectric-like local ordering observed in large polarons. | [18 empty] | Ferroelectric-like dynamic responses suggested in lattice structure. | [17 empty] | 84 |  | 6 GHz | [46 empty] | Solar cells, Hot carrier solar cells
55 | [ (BA)_{0.94}(F3EA)_{0.06} ]_2(MA)_3Pb_4I_{13} | [(C4H9NH3)_{0.94}(CF3CH2NH3)_{0.06}]_2(CH3NH3)_3Pb_4I_{13} | layered 2D organic–inorganic halide perovskite |  |  | 1.65 | 1000 | [25 empty] | CH3NH3I (MAI), HI, n-butylamine, HI, 2,2,2-Trifluoroethylamine hydrochloride, HI | dimethylformamide (DMF), ethanol, diethyl ether, chlorobenzene | hot-casting spin coating and thermal annealing | 353.15 | 80 | °C | 24 | 24 | h | N2 |  |  | ITO coated with PEDOT:PSS | annealing at 80 °C in air | rotary evaporator, spin coater, thermal evaporator | UV-ozone cleaning, spin coating of PEDOT:PSS at 3000 rpm for 30s, annealing PEDOT:PSS at 130 °C for 20 min, spin coating PCBM at 2000 rpm for 30s, annealing PCBM at 70 °C for 10 min, spin coating BCP at 6000 rpm, thermal evaporation of Ag electrode | [12 empty] | 216 h |  |  | 760 | nm | 532 | nm | [14 empty] | 777600000000000 | 216 | h | 12.51 | % |  |  | 1.02 | V | 16.08 | ma | mA/cm² |  |  | 0.00219 | μs |  | solar cells, optoelectronic devices
60 | CH3NH3PbI3−xClx | CH3NH3PbI3−xClx | organic-inorganic hybrid perovskite | perovskite | [26 empty] | P-E loops measured by PMF0312-295 (Radiant Technologies, USA) | Ferroelectric polarization confirmed after J-V scans and storage; P-E loops show increase in Pr and Ec with up-EEF treatment | PbCl2, CH3NH3I | DMF, methanol, hydroiodic acid, diethyl ether | EEF-assisted annealing | 373.15 | 100 | °C | 2 | 2 | h | vacuum drying at 60 °C | 10 °C / 10 min | EEF kept constant during cooling from 100 °C to room temperature | ITO-coated glass | thermal evaporation of Ag under 10⁻⁷ Torr | rotary evaporator, hot plate, spin coater, thermal evaporator | UV-Ozone cleaning, spin-coating of PEDOT:PSS, spin-coating of perovskite precursor, EEF applied using conductive glass cover with 60–80 μm spacing |  | 28.23 |  | 1 kHz | [32 empty] | 19.18 | % |  |  | 0.98 | V | 22.64 | ma | mA/cm² | [5 empty] | perovskite solar cells
62 | Phenylmethylammonium lead chloride | PMA2PbCl4 | hybrid metal halide perovskite | layered perovskite |  | 3.65 | 10000000 |  | 438.15 | 165 | °C |  | Phase transition temperature higher than BTO and typical glass-transition temperatures of organic NLO molecules | [8 empty] | >10^5 | V/m | [8 empty] | Spontaneous polarization exists along the c-axis due to off-centered Pb atoms and aligned PMA cations | Phenylmethylammonium chloride (PMACl), PbCl2 | HCl aqueous solution | temperature lowering method | 373.15 | 100 | °C | [5 empty] | temperature decreased at 20 °C per day |  |  |  | PMACl prepared by reacting phenylmethylammonium with HCl in methanol under ice bath, precipitate washed with diethyl ether and methanol and dried in vacuum |  | 2.904 | [10 empty] | improved stability against moisture and heat compared to 3D perovskites |  |  | 329 | nm | 1550 | nm | [8 empty] | linear electro-optic coefficient: 1.40 pm/V, second harmonic generation peak at 483 nm, birefringence observed | [22 empty] | electro-optic modulation, polarizing optics, telecommunications, data network interconnection
67 | chiral 2D OIHPs | MBA2PbI4(1−x)Br4x | organic–inorganic hybrid perovskite | 2D layered perovskite | P212121 | [27 empty] | S-MBA, hydroiodic acid, PbI2, PbBr2 | ethanol, DMF, DMSO | spin coating followed by annealing | 338.15 | 65 | °C | 0.5 | 30 | min | glove box |  |  | glass or AAO templates with varying pore sizes | evacuation at 125 Torr for 3 min for AAO templates |  | vigorous stirring for 12 h, vacuum evaporation at 80 °C, spin coating at 3000 rpm for 30 s (planar), spin coating at 6000 rpm for 60 s (AAO) | [15 empty] | 475 | nm | 495 | nm | [31 empty] | spintronics, polarization-based optoelectronic devices, quantum optics
69 | (3-Ammoniopyrrolidinium)RbBr3 | (AP)RbBr3 | 3D molecular perovskite ferroelectric | 3D framework of corner-sharing RbBr6 octahedra | Ia |  |  |  | 440 | 440 | K | DSC measurement and dielectric permittivity analysis | Phase transition from polar RTP to centrosymmetric HTP. | 3 | 3.0 | μC/cm² | Calculated using point charge model. |  |  |  |  | 542 | kV/cm | 2.3 | 2.3 | μC/cm² | Measured using Sawyer-Tower circuit. |  |  |  | Sawyer-Tower circuit and PFM | High coercive field due to surface effects and cation reorientation. | Organic ammonium, RbBr | HBr | Evaporation of aqueous solution | [25 empty] | High thermal stability up to 570 K | [37 empty] | Polycrystalline ferroelectric applications, High-speed device applications
70 | MAPbI3 | CH3NH3PbI3 | organic-inorganic halide perovskite | [27 empty] | Conductive Atomic Force Microscopy (C-AFM) | Ferroelectric domains observed via C-AFM and PFM; polarization switching observed in Br-containing MAPbI3 under applied bias. | [49 empty] | 6.93 | 6.93 | ns | 20.64 | % | [12 empty] | Perovskite solar cells, Charge transport analysis, Ferroelectric domain mapping, Ion migration studies
75 | (PEA)2MA3Pb4I13 | (PEA)2MA3Pb4I13 | 2D Ruddlesden–Popper perovskite | orthorhombic halide perovskite |  |  | 100 | [25 empty] | PEA, MA, NH4Cl | DMSO, DMF | one-step spin-coating | 298 | room temperature | °C | [22 empty] | 30 days at 60% RH and 30°C |  |  | 820 | nm | 763 | nm | [10 empty] | 18.78 | mA/cm² |  |  | 15 | 15 | ns | 13.41 | % |  |  | 1.14 | V | 18.78 | ma | mA/cm² | [5 empty] | solar cells
76 | (R)- and (S)-3-(fluoropyrrolidinium)MnBr3 | C4H10FN·MnBr3 | organic-inorganic hybrid perovskite ferroelectric | hexagonal perovskite | P21 |  |  | 1957880-1957883 | 273 | 273 | K | Differential Scanning Calorimetry (DSC) | Second-order ferroelectric phase transition confirmed by DSC and dielectric measurements |  |  |  |  | 4.65 | 4.5–4.8 | μC/cm² | Measured at 223 K using double-wave method (DWM) | 9.0–9.8 | kV/cm | [7 empty] | Double-wave method (DWM) | Ferroelectric hysteresis loops confirm ferroelectricity | MnBr2·4H2O, (S)- and (R)-3-(fluoropyrrolidinium) hydrochloride | HBr solution | slow evaporation | 298 | room temperature |  | 240 | 10 | days | [10 empty] | 1 MHz | [8 empty] | Thermally stable up to 572 K |  |  | 615 | nm | 530 | nm | [8 empty] | Circularly polarized luminescence (CPL), Photoluminescence at 615–650 nm, Quantum yield: 28.13% (S), 32.46% (R) | Thermal stability up to 572 K | [9 empty] | 32.46 | % | [10 empty] | optical sensors, molecular switches, information storage, asymmetric photosynthesis, 3D optical displays, biological probes, spintronic devices
85 | (BA)2PbI4 | (BA)2PbI4 | 2D Ruddlesden-Popper halide perovskite |  |  | 2.56 | [54 empty] | Maintained over 60% of initial photovoltaic efficiency after 2,250 hours of illumination and greater tolerance to 65% relative humidity. | [20 empty] | 8.62 | 8.62 | ns | [14 empty] | Solar cells, Light-emitting diodes, THz devices, Piezo-response materials
86 | Phenethylammonium lead iodide | PEA2PbI4 | 2D layered perovskite | Ruddlesden-Popper phase, n=1 |  |  | 2000 | [25 empty] | PbI2, PEAI, PEAI, PbI2 | HI and H3PO2 (10:1 vol/vol), DMSO, Chlorobenzene | Solution processing and spin-coating | 403.15 | 130 | °C | 2 | 2 | h | N2-filled glovebox |  | Cooled to 70 °C before filtering | Glass | Annealed at 100 °C for 10 min; PMMA coating at 6000 rpm for 30 s |  | Spin-coating at 3000 rpm for 30 s, Washed with chlorobenzene three times, Oxygen plasma treatment of substrate for 3 min | [13 empty] | 1e5 | cm^-1 | 510 | nm | 430 | nm | [26 empty] | 1e-09 | ps |  |  |  | Photovoltaics, Light emitting diodes
87 | 2D layered perovskites | R2PbX4 | hybrid organic-inorganic perovskite | [30 empty] | dimethylacetamide | hot casting | [25 empty] | improved environmental stability compared to 3D perovskites |  |  | 700 | nm | 700 | nm | [14 empty] | 2 | 2 | ns | 11 | % | [12 empty] | light-emitting diodes (LEDs), photodetectors, photovoltaic cells, luminescent solar concentrators, solid-state lighting
88 | 2D perovskite | (PEA)2PbI4 | organic-inorganic hybrid perovskite | Ruddlesden-Popper layered structure |  | 2.4 | [24 empty] | Time-resolved THz spectroscopy (TRTS) | Ultrafast carrier relaxation observed due to exciton formation in quantum wells | Phenethylammonium iodide (PEAI), Lead(II) iodide (PbI2) | N,N-dimethylformamide (DMF) | spin-coating | 343.15 | 70 | °C | 2 | 2 | h | N2-filled glove box |  |  | z-cut quartz and polyimide flexible substrate | annealed at 75 °C for 15 min |  | stirred at 70 °C for 2 h, spin-coated at 4000 rpm for 30 s | [12 empty] | ambient stability |  |  | 400 | nm | 400 | nm | [12 empty] | 93 | % | [14 empty] | 2e-08 | ps |  | ultrafast photonic devices, terahertz communications, flexible optoelectronics, wavefront control
89 | (BA)2(MHy)2Pb3Br10 | (C4H9NH3)2(CH6N2)2Pb3Br10 | 2D bromide perovskite | noncentrosymmetric | Cc | 2.65 | 1000000 |  | 371 | 371 | K | Differential Scanning Calorimetry (DSC) | First phase transition at 371 K; second at 415 K | [19 empty] | PbBr2, methylhydrazine (MHy), butylamine (BA) | hydrobromic acid (HBr), hypophosphorous acid (H3PO2) | solution growth method | 393.15 | 120 | °C | 24 | 24 | h |  |  | cooled to room temperature after heating |  | dried under vacuum for 30 min | [17 empty] | 610 | nm | 610 | nm | [8 empty] | Short photoluminescence lifetime, Broad PL shoulder attributed to trap states, Large Rashba splitting | Two phase transitions at 371 K and 415 K | [21 empty] | optoelectronic devices
90 | Tris(trimethylammonium) catena-Tri-μ-chloro-manganate(II) Tetrachloromanganate(II) | [(CH3)3NH]3(MnCl3)[MnCl4] | organic-inorganic hybrid antiperovskite ferroelectric | anti-hexagonal-perovskite | P63mc |  |  |  | 480 | 480 | K | dielectric constant anomaly, SHG signal, PXRD | Ferroelectric to paraelectric phase transition observed | 1.1 | 1.1 | μC/cm² | below 480 K, integrated from pyroelectric current | [6 empty] | 0.4 | 0.4 | μC/cm² | at 333 K, from P-E hysteresis loop |  |  |  | pyroelectric current, P-E hysteresis loop, PFM | PFM confirms 180° domain switching and ferroelectricity in thin film | [17 empty] | 160 |  | 500 Hz | [11 empty] | 613 | nm | 613 | nm | [19 empty] | 95.9 | % | [10 empty] | ferroelectric devices, optoelectronics, multifunctional materials
91 | R-CYHEAPbI3 / S-CYHEAPbI3 | C8H15NH3PbI3 | ferroelectric chiral hybrid perovskite | 1D perovskite | P21 |  | 1000000 |  | 373.15 | 100 | °C | temperature-dependent SHG, synchrotron XRD, DSC, dielectric constant, and pyroelectric current | Ferroelectric to paraelectric phase transition | [10 empty] | 1.2 | 1.2 | μC/cm² | obtained by integration of pyroelectric current at room temperature |  |  |  | double-wave method, pyroelectric test | PE loop and pyroelectric coefficient vs poling field show hysteresis; polarization also measured via pyroelectric current integration | PbI2, R-CYHEA or S-CYHEA, hydriodic acid (HI) |  | solution method and chemical vapor deposition (CVD) | 423.15 | 150 | °C | 2 | 2 | h |  |  | slowly decreased to room temperature at 0.1 °C/min | mica (for CVD), Si, FTO, NaCl, KCl, quartz, glass (for thin films) | none required for spin-coated films | round-bottom flask in silicon oil bath; CVD system with Extech 48VFL13 PID controller | filtration to remove unreacted PbI2, spin-coating for thin film preparation, e-beam deposition for electrode fabrication | [15 empty] | 385 | nm | 635 | nm | [31 empty] | switchable photoferroelectric devices, spin-orbitronics, circular photogalvanic effect devices
93 | (allyammonium)2(ethylammonium)Pb3Br10 | (C3H10N)2(C2H8N)Pb3Br10 | 2D trilayered hybrid perovskite ferroelectric | 2D trilayered perovskite | cmc21 | 2.71 | 10000000 |  | 378 | 378 | K | differential scanning calorimetry and dielectric measurements | Reversible phase transition confirmed | [16 empty] | 1.2 × 10⁻¹³ A at 0 V bias | P-E hysteresis loops | Ferroelectricity confirmed by rectangular P-E loops; polarization direction along c-axis |  | concentrated HBr solution | temperature cooling process | [8 empty] | temperature cooling | [16 empty] | Stable up to 378 K; BPVE disappears above 410 K |  |  | 452 | nm | 405 | nm | [10 empty] | 0.25 | μA/cm² | 10⁴ | [8 empty] | 2.5 | V | 5e-06 | na | nA | [5 empty] | polarized light detection, photodetectors, optoelectronic devices
94 | (GA)(MA)PbI4 | C(NH2)3CH3NH3PbI4 | quasi-2D hybrid organic-inorganic perovskite | Monoclinic | P21/n |  | 200000 | [25 empty] | PbO, guanidinium iodide | HI (7.58 M), H3PO2 (9.14 M) | solution synthesis with slow cooling | 393.15 | 120 | °C | 0.08333333 | 5 | min | nitrogen |  | slow cooling to room temperature |  |  | 100 mL two-neck round-bottom flask | [13 empty] | 20 days |  |  | 550 | nm | 550 | nm |  |  | 2.910 and -1.745 | e Å⁻³ |  |  |  |  | n and k values significantly increased compared to 2D perovskites, sharp edge at absorption edge |  | 12.97 | mA/cm² |  |  | 23 | 23 | ns | 5.8 | % |  |  | 0.76 | V | 12.97 | ma | mA/cm² | [5 empty] | solar cells
95 | BCPB | (C6H5CH2NH3)2CsPb2Br7 | layered hybrid perovskite ferroelectric | Ruddlesden–Popper layered perovskite | Cmc21 | 2.62 |  |  | 425 | 425 | K | DSC and dielectric constant measurement | Phase transition from ferroelectric to paraelectric phase | 6.5 | 6.5 | μC/cm² | at 346 K |  |  |  |  | 14 | kV/cm | [7 empty] | P-E hysteresis loop and I-E curves |  | benzylamine, CsBr, PbBr2 | hydrogen bromide solution | temperature-lowering method | [25 empty] | several months in ambient conditions |  |  | 470 | nm | 405 | nm | [10 empty] | 5 | μA/cm² | 3×10^5 |  | 0.27 | 0.27 | ns |  |  |  |  | 0.98 | V | 3.5e-06 | na | nA | 0.025 | μs | 0.022 | μs | 100000000 | photovoltaic non-volatile memories
96 | (N-methylpyrrolidinium)3Sb2Br9 | (N-methylpyrrolidinium)3Sb2Br9 | lead-free semiconducting hybrid ferroelectric | trigonal | R3c | 2.76 | 5000000 |  | 322 | 322 | K | DSC and SHG | Paraelectric-to-ferroelectric phase transition observed with symmetry change from R-3c to R3c | 7.6 | 7.6 | μC/cm² | Measured at 306 K | 7.6 | 7.6 | μC/cm² | Measured at 306 K |  |  | 7.3 | 7.3 | μC/cm² | Measured at 306 K |  |  |  | Ferroelectric hysteresis loop and pyroelectric current integration |  |  | water | solution growth | [14 empty] | 13 |  |  |  |  | 12 | pC/N | [7 empty] | 450 | nm | 365 | nm |  |  |  |  | 2000 | 200000 | V/mm | [24 empty] | UV photodetection, semiconducting ferroelectrics
97 | Bis(Pyrrolidinium) Pentachloroantimonate(III) | (C4H8NH2)2[SbCl5] | organic-inorganic hybrid ferroelectric | 1D perovskite-like | Pmnb |  | 250000 |  | 252 | 252 | K | dielectric spectroscopy and DSC | Paraelectric-ferroelectric transition observed at 252 K | 0.4 | 0.4 | μC/cm² | Phase IV, estimated from pyroelectric current | [13 empty] | P-E hysteresis loop and pyroelectric current | Single hysteresis loop observed at 217 K; saturated loops not achieved due to large coercive field and conductivity | pyrrolidine, antimony(III) oxide | concentrated hydrochloric acid, water | solution reaction followed by recrystallization and slow evaporation | 298 | room temperature | [8 empty] | recrystallized twice from water solution |  | elemental analysis, powder X-ray diffraction for purity check |  | 48 | [10 empty] | stable up to 490 K | [8 empty] | 1.69, -0.60 | e Å⁻³ | [27 empty] | ferroelectric devices, ferroelastic devices
99 | MDABCO | [MDABCO](NH4)I3 | metal-free perovskite ferroelectric | rhombohedral (below Tc), cubic (above Tc) | R3 |  |  |  | 448 | 448 | K | Differential scanning calorimetry (DSC) | First-order phase transition from cubic to rhombohedral symmetry. | 22 | 0.22 | C/m² | Room temperature |  |  |  |  | 1 | MV/m | [8 empty] | Small coercive field compared to ceramic films or polymer ferroelectrics. | [66 empty] | Electrocaloric refrigeration
100 | Methylammonium Lead Iodide Perovskite | MAPbI3 | perovskite | [27 empty] | Piezoresponse Force Microscopy (PFM) | No ferroelectric switching observed in PFM phase; indicates absence of out-of-plane switchable polarization in (110) plane. | [12 empty] | ITO (with and without PEDOT:PSS) | [7 empty] | 16.6 ± 1.7 | pm/V | [9 empty] | 800 | nm | 750 | nm
104 | [3,3-difluorocyclobutylammonium]2CuCl4 | (DF-CBA)2CuCl4 | lead-free hybrid organic-inorganic perovskite | 2D Ruddlesden-Popper phase | Cc | 2.43 |  |  | 380.15 | 107 | °C | differential scanning calorimetry (DSC) | Ferroelectric-to-paraelectric phase transition |  |  |  |  | 0.3 | 0.3 | μC/cm² | room temperature, thin-film sample | 12 | kV/cm | [7 empty] | P-E hysteresis loop, PFM | Multiaxial ferroelectricity confirmed by PFM | [DF-CBA]Cl, CuCl2 | methanol | solution processing and spin coating | 333.15 | 60 | °C | 12 | 12 | h | air |  |  | glass with TPU layer | annealing at 60°C for 20 min | spin coater, hot plate | UV-ozone treatment, drop-casting TPU, spin-coating PEDOT:PSS with 5 wt% DMSO, electric poling with Al foil electrode | [12 empty] | >10 days (ferroelectric polarization), >3 months (ambient structural stability) |  |  | 265 | nm | 265 | nm | [21 empty] | 2.3 | V | 0.093 | μa | μA |  |  |  |  | 20000 | magnetic suspension sensor, vibration detection, weight sensing, wearable electronics, blue energy harvesting, self-powered sensors, energy harvesting from human motion
108 | (hmtaH2)(NH4)Br3 | (hmtaH2)(NH4)Br3 | molecular ferroelectric | orthorhombic polar perovskite | Pma2 |  | 10000 |  |  | >400 | K | thermal structural analysis and dielectric characterization | Nominally high Curie temperature with stable ferroelectric behavior. | [8 empty] | 8.51 | V/cm | 0.00108 | 1.08 | nC/cm² | Polycrystalline pellets at 10 Hz. | 3.7 | kV/cm |  | P-E hysteresis loops | Ferroelectric behavior observed with inversion of spontaneous polarization. | hexamethylenetetramine (hmta), hydrobromic acid (HBr) |  | Mixing hmta and hydrobromic acid in a 1:2 ratio. | [10 empty] | Powder X-ray diffractometry for purity confirmation. |  |  | 9% | [11 empty] | Stable up to 400 K.
111 | Methylammonium lead iodide | CH3NH3PbI3 | organometal halide perovskite | orthorhombic |  | 1.58 | [6 empty] | Room-temperature ferroelectricity observed | 12 | 0.12 | C/m² | calculated using Berry phase method | [13 empty] | Berry phase calculation using DFT | Polarization aligned mostly along x-axis; small component (0.04 C/m²) along z-axis | [14 empty] | QUANTUM-ESPRESSO with PBE functional and OPIUM pseudopotentials | [37 empty] | 3.8 | % | [12 empty] | photovoltaic devices, perovskite solar cells
115 | Methylammonium Lead Iodide Perovskite | MAPbI3 | Organometal Halide Perovskite | Tetragonal |  |  | 300 | [24 empty] | Minor polarization hysteresis observed upon applying a poling ramp (-4 V to +4 V). | Methylammonium chloride |  | Solution deposition with solvent annealing | [6 empty] | Nitrogen | [18 empty] | Room temperature stability observed for more than two months under dry nitrogen atmosphere. | [23 empty] | 14 | % | [12 empty] | Solar cells, Optoelectronic devices
133 | PCA | (C4H8NH2)3[Sb2Cl9] | organic-inorganic hybrid ferroelectric | Trigonal (Phase I), Trigonal (Phase II), Monoclinic (Phase IV) | R3m |  | 210000 | ['1825918', '1825919', '1825920'] | 241 | 241 | K | DSC and dielectric spectroscopy | Transition from Phase I to Phase II; onset of ferroelectricity | 0.004 | 0.004 | μC/cm² | Measured at 220 K in Phase II | [13 empty] | P-E hysteresis loop measurements using DDP bridge | Spontaneous polarization reduced in lower temperature phases due to increased coercive field and polar axis rotation | pyrrolidine, antimony(III) oxide | hydrochloric acid (35%) | slow evaporation | [14 empty] | 115 |  | measured between 135 Hz and 2 MHz | [6 empty] | weak semiconductor behavior; AC conductivity activation energy ~0.45 eV |  | Thermally stable up to 460 K |  |  |  |  | 800 | nm |  |  | 4.60, -1.58 | e Å⁻³ |  |  |  |  | SHG signal detected at 800 nm excitation; ~14400 times weaker than KDP | DSC shows five phase transitions below room temperature, TGA shows stability up to 460 K | [21 empty] | ferroelectric materials, ferroelastic materials, photoelectronics, piezoelectric devices
134 | (BA)2CsPb2Br7 | (BA)2CsPb2Br7 | 2D organic–inorganic hybrid perovskite | orthorhombic (low-temperature phase), Cmca (high-temperature phase) | Cmc21 |  |  |  | 421 | 421 | K |  |  | 4.2 | 4.2 | μC/cm² | [82 empty] | spintronics, non-volatile memory devices, photovoltaics
135 | Dion-Jacobson Hybrid Organic-Inorganic Perovskite | (AMP)PbI4 | Hybrid Organic-Inorganic Perovskite | Monoclinic | Pc | 2.38 |  | ['1939808', '1939809'] | 352 | 352 | K | Differential Scanning Calorimetry (DSC) and Second Harmonic Generation (SHG) | Reversible phase transition observed at 352 K during heating process. |  |  |  |  | 9.8 | 9.8 | μC/cm² | Measured at room temperature. | 0.4 | kV/cm | [7 empty] | Piezoresponse Force Microscopy (PFM) and Semiconductor Analyzer | Well-defined hysteresis loops observed, indicating ferroelectric polarization. | [12 empty] | Au coated Si wafer | [18 empty] | 523 | nm | 473 | nm | [31 empty] | Spintronics, Photovoltaics
145 | Methylammonium lead iodide | CH3NH3PbI3 | organometal trihalide perovskite | tetragonal | I4/mcm | [7 empty] | No ferroelectric behavior observed at room temperature or at 77 K | 8 | 8 | μC/cm² | Calculated using DFT with 3-D periodic boundary conditions | [7 empty] | 0 | μC/cm² | Measured at room temperature; dominated by leakage current |  |  | >10^17 cm⁻³ charge carriers with high mobility | P–E hysteresis loops, PFM, PFS | No ferroelectric switching observed experimentally; polarization dominated by leakage current | PbI2, methylammonium iodide | dimethyl sulfoxide (DMSO), γ-butyrolactone (GBL), toluene | spin coating and annealing | 373.15 | 100 | °C | 0.3333333 | 20 | min | dry nitrogen |  |  | PEDOT:PSS on ITO glass | annealed at 100 °C for 20 min | hot plate, spin coater | Precursor solution prepared at 60 °C overnight, Spin-coated at 1000 rpm for 20 s and 3500 rpm for 60 s, Quenched with toluene at 50 s | [23 empty] | 800 | 800 | kV/cm | [10 empty] | 18 | % | [12 empty] | solar cells, photovoltaics
146 | CsFAMA perovskite | Cs0.05(FA0.83MA0.17)0.95Pb(I0.83Br0.17)3 | lead halide perovskite |  |  |  | 239 | [5 empty] | No ferroelectricity observed in CsFAMA perovskite or MAPbI3 films. | [17 empty] | Direct Piezoelectric Force Microscopy (DPFM) | Ion migration observed under applied force or bias; no ferroelectric domains detected. | PbI2, PbBr2, CsI, MABr, FAI | DMF, DMSO | Spin-coating | 373.15 | 100 | °C | 1 | 1 | hour |  |  |  | Tin oxide covered ITO | Annealing | Keysight 5500LS AFM | Chlorobenzene used as anti-solvent | [50 empty] | Optoelectronic devices, Photovoltaics
147 | Compound 1 | (3AMPY)2AgBiI8·H2O | lead-free Dion–Jacobson hybrid double perovskite | triclinic | P-1 | 1.86 | [54 empty] | 30 days at 45% humidity |  |  | 675 | nm | 637 | nm | [9 empty] | decomposition temperature: 535 K, water evaporation temperature: 335 K | [21 empty] | solar cells, optoelectronic devices, X-ray detectors, photo-detectors, photo-catalyst, ferroelectric photovoltaics, storage devices
149 | (BPA)2PbBr4 | (BPA)2PbBr4 | 2D hybrid halide perovskite ferroelectric | orthorhombic | Cmc21 | 2.95 |  |  | 375 | 375 | K | temperature-dependent dielectric constant and SHG measurements | Phase transition from centrosymmetric Cmca to non-centrosymmetric Cmc21 |  |  |  |  | 4.8 | 4.8 | μC/cm² | measured at 298 K along c-axis using Sawyer-Tower circuit | 18.2 | kV/cm | [6 empty] | 1.2 × 10⁻¹⁴ A | Sawyer-Tower circuit |  | Pb(CH3COO)3·3H2O, 3-bromopropylamine hydrobromide |  | solution growth from saturated solution | [25 empty] | 120 h |  |  | 415 | nm | 377 | nm | [10 empty] | 0.5 | nA | 10^4 | [6 empty] | 2.8 | % | 0.85 | V | 5e-07 | na | nA | 0.027 | μs | 0.03 | μs |  | Self-powered ultraviolet photodetectors, Polarization-sensitive photodetection
152 | [DF-CBA]2CuCl4 | C8H10F2CuCl4 | molecular ferroelectric | polar space group Cc | Cc |  |  |  | 380 | 380 | K |  | Transition to paraelectric phase adopting space group P42/mmc. | [19 empty] | CBA |  | H/F substitution | [19 empty] | 58 | pC/N | [42 empty] | Optoelectronic devices, Piezoelectric applications
158 | Imidazolium perchlorate | Im-ClO4 | molecular ferroelectric | trigonal |  |  | 5000000 | 856256, 856257, 981006, 981007 | 373.6 | 373.6 | K | DSC and pyroelectric measurement | Bulk crystal Tc = 373.6 K; film Tc = 372.4 K | 9.3 | 9.3 | μC/cm² | at 310 K, from pyroelectric measurement |  |  |  |  | 3.5 | kV/cm | 7.2 | 7.2 | μC/cm² | from hysteresis loop of thin film |  |  |  | Sawyer–Tower circuit, pyroelectric measurement, PFM | Polarization hysteresis and butterfly loops confirm ferroelectricity | imidazolium chloride, perchloric acid | water | spin-coating and evaporation | 393.15 | 120 | °C | 1 | 1 | h | N2 (for deuterated synthesis) | 10 K/min |  | Si/SiO2/Ti/Pt or quartz | annealed at 120 °C for 1 h | spin coater (3000 rpm), AFM, DSC, XRD | dendrite crystal growth in saturated solution, recrystallization (for deuterated sample) |  |  |  | 10 kHz |  |  | 41 | pC/N | [7 empty] | 1064 | nm | 1064 | nm | [8 empty] | SHG response | [22 empty] | sensing, actuation, data storage, electro-optics, molecular electronics, flexible electronics
160 | MAPbI3 | CH3NH3PbI3 | Hybrid halide perovskite | Cubic (alpha phase), Tetragonal (beta phase), Trigonal (delta phase), Orthorhombic (gamma phase) | I4/mcm | 1.55 |  |  | 330 | 330 | K |  | Alpha phase stable above 330 K | [18 empty] | Ferroelectricity depends on molecular cation alignment | [13 empty] | Annealing for structural stability | [38 empty] | 25.2 | % | [12 empty] | Solar cells, Photovoltaic devices
160 | FAPbI3 | HC(NH2)2PbI3 | Hybrid halide perovskite | Cubic (alpha phase), Tetragonal (beta phase), Trigonal (delta phase), Orthorhombic (gamma phase) | I4/mcm | 1.47 |  |  | 330 | 330 | K |  | Alpha phase stable above 330 K | [18 empty] | Ferroelectricity depends on molecular cation alignment | [13 empty] | Annealing for structural stability | [38 empty] | 25.2 | % | [12 empty] | Solar cells, Photovoltaic devices
168 | (4,4-difluorocyclohexylammonium)2PbI4 | (DFCHA)2PbI4 | 2D fluorinated lead iodide perovskite | layered 2D perovskite | Cmc2_1 | 2.38 |  | 1904976, 1904977 | 377 | 377 | K | DSC, SHG, dielectric permittivity measurements | Phase transition from nonpolar to polar structure observed | [17 empty] | Double wave method, PFM switching spectroscopy | 180° domain switching observed; in-plane polarization confirmed | 4,4-difluorocyclohexylamine, PbI2, HI aqueous solution |  | solution synthesis | 353 | 353 | K | 3 | 3 | h |  |  | slow cooling at 0.2 K/h | ITO-coated glass |  | round bottom flask | Refluxing, Crystallization by slow cooling | [12 empty] | Improved stability due to 2D structure and fluorination |  |  | 514 | nm | 514 | nm | [8 empty] | Strong photoluminescence at 2.32 eV, Direct bandgap confirmed by UV-vis and DFT |  | 1 | pA |  |  | 3600000000000000 | 1000 | h | [6 empty] | 1e-09 | pa | pA | [5 empty] | Photovoltaics, Optoelectronics, In-plane memory devices
169 | [3,3-difluorocyclobutylammonium]2CuCl4 | [DF-CBA]2CuCl4 | lead-free 2D hybrid organic-inorganic perovskite ferroelectric | monoclinic (ferroelectric phase), tetragonal (paraelectric phase) | Cc | 0.1458 |  | 1982768-1982769 | 380 | 380 | K | Differential Scanning Calorimetry (DSC), dielectric measurements, SHG | Ferroelectric-to-paraelectric phase transition; confirmed by DSC, dielectric, and SHG measurements |  |  |  |  | 0.29 | 0.29 | μC/cm² | Measured along c-axis at 328 K in ferroelectric phase | [9 empty] | P–E hysteresis loop, PFM | Switchable polarization confirmed by PFM and P–E loop | [3,3-difluorocyclobutylammonium]Cl, CuCl2 | methanol | slow evaporation | [9 empty] | ITO coated glass | annealing at 313 K |  |  | 98.5% |  |  | 1 kHz to 1 MHz | [8 empty] | Thermally stable up to 480 K |  |  | 257 | nm | 257 | nm | [8 empty] | thermochromism from green-yellow to dark brown, UV-Vis absorption edge red-shift with temperature | phase transition at 380 K, thermal stability up to 480 K | [21 empty] | ferroelectric memory, piezoelectric devices, capacitors, thin-film applications
170 | (4FPEA)2(MA)4Pb5I16 | (4FPEA)2(MA)4Pb5I16 | quasi-2D Ruddlesden–Popper perovskite |  |  |  | 868 | [25 empty] | 4FPEAI, MAI, PbI2, NH4SCN | DMF, chlorobenzene, isopropyl alcohol | one-step spin-coating | 373.15 | 100 | °C | 0.25 | 15 | min | nitrogen |  |  | ITO/PTAA | annealing at 100 °C for 15 min | spin coater, thermal evaporator | stirred for 2 h, spin-coated at 5000 rpm for 45 s, PCBM spin-coated at 3000 rpm for 60 s, PEI spin-coated at 5000 rpm for 30 s, Ag thermally evaporated |  | 29.74 |  | 7 kHz | [8 empty] | 93% PCE retained after 500 h at 55–65% RH |  |  | 765 | nm | 525 | nm | [10 empty] | 19.00 | mA/cm² | [5 empty] | 17.3 | % |  |  | 1.16 | V | 19 | ma | mA/cm² | [5 empty] | perovskite solar cells, photodetectors, perovskite-based ferroelectrics, spintronics
171 | (R)- and (S)-3-(fluoropyrrolidinium)MnCl3 | C4H9FN·MnCl3 | molecular ferroelectric | perovskite | P21 |  |  |  | 333 | 333 | K | Differential Scanning Calorimetry (DSC) | Determined by endothermic peak in DSC heating run; confirmed by SHG and dielectric measurements | 5.2 | 5.0–5.4 | μC/cm² | Measured at 313 K along the polar b axis using P-E hysteresis loop |  |  |  |  | 6.8–8.2 | kV/cm | [7 empty] | Double-wave method for P-E loop; SHG; dielectric constant; PFM | PFM confirms ferroelectric domain switching; SHG and dielectric constant show second-order phase transition | (R)- or (S)-3-fluoropyrrolidinium hydrochloride, MnCl2·4H2O | acetonitrile, ethanol | slow evaporation | 298 | room temperature |  | 168 | 1 | week |  | 20 K/min (for DSC) |  | ITO (for PFM thin film) | [6 empty] | 100 Hz | [46 empty] | nonvolatile memory elements, capacitors, sensors, flexible and wearable electronic devices
172 | [NH3CH2CH2F]3BiCl6 | [NH3CH2CH2F]3BiCl6 | hybrid organic-inorganic ferroelectric | orthorhombic | P212121 |  |  | 1998406 | 361.5 | 361.5 | K | Differential Scanning Calorimetry (DSC) | Reversible phase transition observed at 361.5 K; enhanced by 132.5 K compared to non-fluorinated analog | [19 empty] | 2-Fluoroethylamine hydrochloride, BiCl3 | methanol, acetonitrile, 36% HCl | solution evaporation | [6 empty] | ambient | [5 empty] | stirred, filtered, evaporated at room temperature |  | 19.3 |  | 100 kHz | [13 empty] | 1064 | nm | [8 empty] | Second Harmonic Generation (SHG) active from 320 K to 410 K, SHG efficiency ~0.6× KDP | Thermal hysteresis of 13 K, Stable up to 1050 K (TGA) | [21 empty] | nonlinear optical materials, switching dielectric materials
174 | Methylammonium lead iodide | MAPbI3 | Hybrid organic-inorganic perovskite | Cubic |  | 1.55 | 100 |  | 432 | 432 | K |  | Phase transition observed in GUAPbI3 above 432 K indicating a more symmetric high-temperature phase | [18 empty] | Ferroelectricity discussed as a possible cause of hysteresis in JV curves, but not confirmed as necessary | [28 empty] | Improved with mixed cation perovskites; stability issues with pure MAPbI3 | 10× higher than conventional organometallic dye |  | 800 | nm | 800 | nm | [14 empty] | 100 | 100 | ns | 22.1 | % | [12 empty] | Solar cells, Photovoltaics, Ferroelectrics
176 | Propylammonium-based halide perovskites | (PA)2(MA)2PbnI10 | Hybrid halide perovskites | Ruddlesden-Popper (RP) and Step-like (SL) | P21/a | 2.03 | [26 empty] | PbO, HI, H3PO2, MACl, PA | DMF, DMSO | Hot-casting and solvent engineering | 383.15 | 110 | °C | 0.005555556 | 20 | s | Argon-filled glovebox |  | Room temperature | ITO-coated glass | Vacuum drying overnight | Rigaku MiniFlex600 X-ray diffractometer, Shimadzu UV-3600 PC spectrophotometer | [9 empty] | 10^11 Ω·cm | [24 empty] | 3.1 | 3.1 | ns | 7.04 | % |  |  | 1 | V | 10.95 | ma | mA/cm² | [5 empty] | Solar cells, Optoelectronics
176 | Propylammonium-based halide perovskites | (PA)2(MA)3PbnI13 | Hybrid halide perovskites | Ruddlesden-Popper (RP) and Step-like (SL) | P21/a | 1.9 | [26 empty] | PbO, HI, H3PO2, MACl, PA | DMF, DMSO | Hot-casting and solvent engineering | 383.15 | 110 | °C | 0.005555556 | 20 | s | Argon-filled glovebox |  | Room temperature | ITO-coated glass | Vacuum drying overnight | Rigaku MiniFlex600 X-ray diffractometer, Shimadzu UV-3600 PC spectrophotometer | [9 empty] | 10^8 Ω·cm | [24 empty] | 2.37 | 2.37 | ns | 7.04 | % |  |  | 1 | V | 10.95 | ma | mA/cm² | [5 empty] | Solar cells, Optoelectronics
181 | MAGeI3 | MAGeI3 | Hybrid organic-inorganic perovskite | Trigonal | R3m | 2 | [7 empty] | 13.8 | 13.8 | μC/cm² | DFT calculation | [13 empty] | Density Functional Theory (DFT) | Ferroelectric polarization attributed to GeI6 octahedra distortion along c-axis | GeI2, MAI | dimethylformamide | Spin-coating with antisolvent dripping | 343.15 | 70 | °C | 0.1666667 | 10 | min | [19 empty] | Poor stability in air; GeO2 forms after 24 h exposure |  |  | 510 | nm | 630 | nm | [8 empty] | Direct band gap, Strong absorption, Nonlinear optical behavior, Photoluminescence | [5 empty] | 1.28 | 1.28 | ns | 0.11 | % | [9 empty] | 4.08e-07 | ps |  | Photovoltaics, Nonlinear optics
183 | (IA)2(MA)2Pb3Br10 | (IA)2(MA)2Pb3Br10 | 2D hybrid perovskite ferroelectric | Ruddlesden–Popper trilayered perovskite | Cmc21 | 2.3 | 18800000 | ['1968016', '1968018'] | 305 | 305 | K | Differential Scanning Calorimetry (DSC) | 305 K during heating, 303 K during cooling | 5 | 5.0 | μC/cm² | Room temperature, P–E hysteresis loop |  |  |  |  | 0.8 | kV/cm | [7 empty] | P–E hysteresis loop, pyroelectric current | Spontaneous polarization also measured by pyroelectric current integration, yielding ~6.1 μC/cm² at 298 K | PbCO3, (CH3)2CH(CH2)2NH3Br (isoamylammonium bromide), CH3NH3Br (methylammonium bromide) | HBr (concentrated) | Temperature-cooling method from aqueous HBr solution | [26 empty] | 2061.6 | cm/GW | 522 | nm | 2400 | nm | [8 empty] | Strong multiphoton absorption (2PA to 5PA), Photoluminescence peak at 522 nm, σ5 = 1.2 × 10⁻¹³² cm¹⁰·s⁴ photon⁻⁴ at 2400 nm | [5 empty] | 738.6 | 738.6 | ns | [14 empty] | Multiphoton imaging, Nonlinear optics, Biophotonics, Optical communication, Optical data storage, Upconversion lasing
190 | [(CH3)2CHCH2NH3]2PbCl4 | [(CH3)2CHCH2NH3]2PbCl4 | layered hybrid perovskite ferroelectric | layered perovskite | Pm |  | 15000000 |  | 302 | 302 | K | DSC, dielectric measurements, pyroelectric measurements | Sharp first-order FE–PE phase transition | 4.8 | 4.8 | μC/cm² | at 293 K |  |  |  |  | 15 | kV/cm |  |  |  |  | 29.7 | kV/cm |  | P–E hysteresis loops using TF Analyzer 2000 FE‐Module | Pyroelectric coefficient up to 252 × 10⁻⁴ C/m²/K | Pb(CH3COO)2·3H2O, iso-butylamine | hydrochloric acid (40%) | temperature lowering method | 323.15 | 50 | °C | 10 | 10 | h | ambient |  | 0.2 K/day |  | dried in N2 glovebox for 24 h, annealed at 70 °C for 2 h | [5 empty] | 100 kHz to 1 MHz | [8 empty] | Good environmental and electrical stability |  |  |  |  | 1064 | nm |  |  |  |  | 60 | 60 | kV/cm | [24 empty] | solid-state refrigeration
191 | [FMeTP][Ni(NO2)3] | C9H15FNO[Ni(NO2)3] | molecular ferroelectric | monoclinic polar | Cc |  |  |  | 400 | 400 | K | DSC, dielectric anomaly, SHG | Reversible phase transition confirmed by DSC, dielectric permittivity, and SHG measurements | 4.433 | 4.433 | μC/cm² | calculated from point charge model |  |  |  |  | 1.9 | kV/cm | 3 | 3.0 | μC/cm² | measured at room temperature using P-E hysteresis loop |  |  |  | P-E hysteresis loop, PFM | Multiaxial ferroelectricity confirmed by PFM; 12 equivalent polarization directions from Aizu notation 6/mmmFm | α-Tropine, Fluoroiodomethane, Nickel chloride, Sodium nitrite | THF, Water | diffusion method |  |  |  | 2160 | 3 | months | [6 empty] | Stirring α-Tropine with Fluoroiodomethane in THF for 3h at room temperature, Slow evaporation of water over 1 week | [12 empty] | stable up to 500 K (from TG curve) | [37 empty] | data storage, piezoelectric sensors, actuators, nonlinear optical devices, organic electronics
196 | (R)- and (S)-3-F-(pyrrolidinium)CdCl3 | C4H9FN·CdCl3 | organic–inorganic hybrid perovskite ferroelectric | hexagonal perovskite | P21 |  |  | 1902185–1902189 | 303 | 303 | K | Differential Scanning Calorimetry (DSC) | Second-order phase transition confirmed by DSC and dielectric measurements | 5.71 | 5.63–5.79 | μC/cm² | Measured at 293 K along b-axis using P–E hysteresis loop | [13 empty] | Double-wave method for P–E loop; PFM for local polarization switching | PFM confirms switchable polarization and domain structure at room temperature | CdCl2, 3-F-(pyrrolidinium) hydrochloride | concentrated HCl, water | slow solvent evaporation at room temperature | 298 | 298 | K | [6 empty] | glass (5 × 5 mm) for thin film | [6 empty] | 100 kHz
202 | (3-pyrrolinium)NiCl3 | C4H10Cl3NNi | organic–inorganic halide perovskite ferroelectric | one-dimensional hexagonal perovskite | Cmc2_1 |  |  |  | 428 | 428 | K | Differential Scanning Calorimetry (DSC) | Highest among all reported one-dimensional OIHP ferroelectrics | 6.08 | 6.08 | μC/cm² | estimated from crystal structure at room temperature | 5.8 | 5.8 | μC/cm² | measured below Tc | 2.6–4.8 | kV/cm | 5.8 | 5.8 | μC/cm² | measured at 303 K |  |  |  | P–E hysteresis loop measurement | Polarization reversal confirmed; Ps and Pr values are close | 3-pyrrolinium chloride, nickel chloride | dilute hydrochloric acid | slow solution evaporation | [63 empty] | ferroelectric memory, capacitors, sensors, information storage devices
199 | MDABCO-NH4I3 | MDABCO·NH4I3 | organic halide perovskite | [5 empty] | 448 | 448 | K |  | Phase transition temperature from polar to nonpolar point group | 22 | 22 | μC/cm²
200 | MAPbI3 | CH3NH3PbI3 | Hybrid Halide Perovskite | Tetragonal |  | 1.52 | 1000000 | [25 empty] | PbI2, MAI | DMF, DMSO | Solution processing and vapor-assisted solution method | 358.15 | 85 | °C |  |  |  | Inert (e.g., N2) |  |  | ITO, glass | Thermal annealing | [14 empty] | Humidity-sensitive, stable under RH < 55% | 10^5 | cm^-1 | [18 empty] | 7200 | 7.2 | μs | 15.76 | % |  |  | 1.033 | V | 21.27 | ma | mA/cm^2 | [5 empty] | Solar cells, Phototransistors, Resistive switching memories
201 | Methylammonium lead triiodide | MAPbI3 | Hybrid organic-inorganic halide perovskite | Tetragonal |  | 1.55 | [26 empty] | PbI2, CH3NH3I | Isopropanol | Spin coating | 433.15 | 160 | °C | [6 empty] | FTO glass | [15 empty] | 1000 hours under illumination at room temperature | [20 empty] | 4932000000000000 | 1370 | hours | 25 | % | [12 empty] | Photovoltaics, Solar cells
206 | Ethylammonium Iron(II) Tetrachloride | (C2H5NH3)2[FeCl4] | ferroelectric, ferroelastic, canted antiferromagnet | layered perovskite-like | I4/mmm |  | 2000000 |  | 98.9 | 98.9 | K | magnetization and ac-susceptibility measurements | Néel temperature associated with canted antiferromagnetic transition | [8 empty] | >50 | kOe | [7 empty] | SQUID magnetometry | High coercive field due to domain wall pinning; asymmetric hysteresis observed | Ethylammonium chloride, FeCl2·4H2O | Methanol | solution crystallization under inert atmosphere |  |  |  | 72 | a few | days | N2 |  |  |  | Crystals stored under N2 with CaO drying agent | [14 empty] | Stable up to 450 K | [15 empty] | Thermal stability up to 450 K, Multiple structural phase transitions at 378 K, 203.5 K, 133.7 K, and 97.7 K | [21 empty] | Durable data storage, Multiferroic materials
209 | (C4H9NH3)2(NH2CHNH2)Pb2Br7 | (C4H9NH3)2(NH2CHNH2)Pb2Br7 | 2D organometallic perovskite ferroelectric | polar | Cmc21 | 2.24 | 10000000 |  | 323 | 323 | K | temperature-dependent conductivity and photocurrent | Ferroelectric-to-paraelectric phase transition observed around 323 K | 3.9 | 3.9 | μC/cm² | measured along the c-axis at room temperature | [12 empty] | ∼10⁻¹⁵ A | P–E hysteresis loop |  |  |  | temperature cooling method | [25 empty] | 2000 cycles of on/off switching |  |  | 555 | nm | 405 | nm |  |  |  |  | 100000 | 100000000 | V/cm |  |  |  | 0.54 | μA/cm² |  |  | 161.2 | 161.2 | ns |  |  |  |  | 0.4 | V | 2.2e-06 | na | nA | 0.22 | μs | 0.37 | μs | 2000 | self-powered photodetection, optoelectronic communications, biosensors
213 | [azetidinium]CdCl3 | [C3H8N]CdCl3 | organic–inorganic hybrid perovskite | orthorhombic | Pbnm |  | 125000 | 2107086–2107088 | 202 | 202 | K | DSC and dielectric spectroscopy | Paraelectric–ferroelectric transition at 202 K; second-order transition | 4 | 4 | μC/cm² | 168 K, measured from P–E hysteresis loop |  |  |  |  | 1.02 | kV/cm | 3.5 | 3.5 | μC/cm² | 170 K, from pyroelectric current integration |  |  |  | P–E hysteresis loop and pyroelectric current | Theoretical Ps from DFT: 3.0–3.1 μC/cm² | CdCO3, azetidine | deionized water, concentrated hydrochloric acid | solution-based synthesis with slow evaporation | [14 empty] | 19000 |  | 135 Hz – 2 MHz | [8 empty] | Stable up to 500 K |  |  | 291 | nm | 281 | nm | [8 empty] | SHG-off–SHG-on switching, broadband luminescence, blue emission, thermal quenching | Three phase transitions at 495 K, 202 K, and 167 K, Thermal quenching of PL above 250 K |  |  |  |  | 28.7 | 28.7 | ns | [13 empty] | 11 | ferroelectric devices, nonlinear optical switching, mechanical energy harvesting
214 | (PEA)2SnI4 | (PEA)2SnI4 | 2D Ruddlesden-Popper Perovskite | orthorhombic |  |  | 1000000 | [27 empty] | solution method | [6 empty] | ambient condition |  |  | 300 nm SiO2/Si substrate |  |  | mechanical exfoliation | [12 empty] | performance drops after one day in ambient conditions |  |  | 626 | nm | 451 | nm | [12 empty] | 10^2 | [6 empty] | 38.2 | % | [5 empty] | 34 | ms | 38 | ms |  | photodetectors, optoelectronic devices
215 | (PEA)2SnI4 | (C6H5C2H4NH3)2SnI4 | 2D organic-inorganic hybrid perovskite | layered structure |  | 1.95 | [15 empty] | 320 MV/m | MV/m | 10.62 | 10.62 | μC/cm² |  |  |  |  | Sawyer-Tower circuit |  | C6H5C2H4NH3I, SnI2 | methanol | low-temperature solution processing | 408.15 | 135 | °C | 6 | 6 | hours | N2-filled glove box |  |  | Si wafer with 285 nm SiO2 layer | annealing at 80°C for 10 minutes | semiconductor parameter analyzer (B1500A), X-ray diffractometer (Bruker-AXS D8), SEM (Zeiss Sigma HD), AFM (Bruker DIMENSION edge) | spin coating at 4000 rpm for 60 s |  | 10 | [13 empty] | 636 | nm | 470 | nm | [12 empty] | 100 | [13 empty] | 50 | ms | 1500 | s |  | phototransistors, photodetectors, flexible optoelectronic devices
216 | (BA)2(EA)2Pb3I10 | (BA)2(EA)2Pb3I10 | lead iodide hybrid perovskite | 2D trilayered perovskite motif | Cmc21 | 1.9 |  | 1912877 - 1912879 | 363 | 363 | K | DSC and dielectric measurements | One of the highest Curie temperatures for molecular AFE systems | 5.6 | 5.6 | μC/cm² | at 298 K, from pyroelectric measurement | [13 empty] | P-E hysteresis loops and pyroelectric measurements | Double P-E loops observed in AFEP; spontaneous polarization confirmed by pyroelectric and SHG measurements |  | hydroiodic acid solution | temperature-cooling method | [8 empty] | temperature-cooling | [27 empty] | 60 | 60 | kV/cm | [24 empty] | electric energy storage, ferroelectric devices
217 | [demethyltropinone]₄Pb₃Br₁₀ | (dmte)₄Pb₃Br₁₀ | organic-inorganic hybrid perovskite | orthorhombic (LTP), orthorhombic (HTP) | Pbca | 3.23 |  | 1915620−1915621 | 410 | 410 | K | Differential Scanning Calorimetry (DSC) | Reversible phase transition with thermal hysteresis of 40 K | [17 empty] | Dielectric measurements using TongHui TH2828A | Step-like dielectric switching observed near Tc; anisotropic dielectric response along crystallographic axes | Lead bromide, Demethyltropinone hydrochloride | Hydrobromic acid | Slow evaporation | 373.15 | 100 | °C | 168 | 1 | week | [8 empty] | 17 |  | 1000 kHz | [8 empty] | Thermally stable up to 536 K |  |  | 367 | nm | 365 | nm | [8 empty] | Broadband orange photoluminescence at 556 nm under 360 nm excitation | First-order reversible phase transition at 410 K with ΔH = 6709.67 J/mol and ΔS = 16.38 J/mol·K | [21 empty] | Stimuli-responsive electrical switch materials, Molecular electronic devices, Optoelectronics
219 | (R-/S-/rac-MBA)2SnI4 | C16H24N2I4Sn | chiral 2D hybrid organic-inorganic perovskite | orthorhombic | P212121 | 2.02 | 321000 | 1994337 (R-MBA), 1994338 (S-MBA), 1994336 (rac-MBA) | [24 empty] | SnO2, R-/S-/rac-MBA | HI, H3PO2 | solution growth with slow cooling | 393.15 | 120 | °C |  |  |  | air |  | slow cooling from 90°C to room temperature at 1°C/hour |  | vacuum drying overnight |  | grinding SnO2, stirring until dissolved | [15 empty] | 500 | nm | 400 | nm |  |  | 0.420 and -1.120 | e·Å⁻³ |  |  |  |  | circular dichroism in 300–500 nm range, chiroptical activity | [22 empty] | spintronic devices, spin filters, chiroptical materials
220 | 1D/3D mixed organic–inorganic hybrid perovskite | (TMIMPbI3)x : [(FAPbI3)0.85(MAPbBr3)0.15]1−x | ferroelectric perovskite | [27 empty] | Piezoresponse Force Microscopy (PFM) | Ferroelectricity confirmed by PFM hysteresis and butterfly loops with 180° domain walls | PbI2, TMIMI, FAI, MABr, MACl | DMF/DMSO, IPA | two-step spin-coating method | 423.15 | 150 | °C | 0.3 | 18 | min | ambient with 39% RH |  | cooled to room temperature before second spin-coating | ITO/SnO2 | annealing at 150 °C for 18 min | spin coater, vacuum oven, thermal evaporator | O2 plasma treatment of substrate, annealing of PbI2 layer at 75 °C for 45 s, Au electrode deposition |  |  |  | <1 kHz | [8 empty] | 116.7 h in 50% humidity |  |  | 574 | nm | 574 | nm | [10 empty] | 24.5 | mA/cm² | [5 empty] | 22.7 | % |  |  | 1.19 | V | 24.5 | ma | mA/cm² | [5 empty] | ferroelectric solar cells, photovoltaics
221 | (HDA)CsPb2Br7 | (HDA)CsPb2Br7 | Dion–Jacobson type 2D hybrid perovskite | orthorhombic | Pnma | 2.75 |  | 1947959 | [21 empty] | 2.34 × 10⁻¹¹ A at 10 V bias | Photodetection using Keithley 6517B source meter |  | Pb(CH3COO)2, Cs2CO3, 1,6-hexamethylenediamine | hydrobromic acid | solution method with slow cooling |  |  |  | 0.2083333 | 10-15 | min |  |  | slow cooling to room temperature |  |  |  | stirring and heating until solution becomes clear | [12 empty] | several days in ambient condition with RH 75±5% | α_c / α_b ≈ 2.2 | ratio | 480 | nm | 405 | nm | [26 empty] | 0.2 | μs | 0.3 | μs | 5000 | polarized-light detection, optoelectronic devices
222 | [R-FMQ]Ni(NO2)3 and [S-FMQ]Ni(NO2)3 | [C8H15FNO]Ni(NO2)3 | chiral organic-inorganic perovskite ferroelectric | monoclinic | P21 |  |  |  | 405 | 405 | K | Differential Scanning Calorimetry (DSC) | High Tc compared to other COIP ferroelectrics; reversible anomaly peaks observed in DSC | 12 | 12 | μC/cm² | measured at 293 K | 12 | 12 | μC/cm² | calculated using point charge model | [9 empty] | P-E loop measurement | One of the highest Ps values in molecular ferroelectrics | [66 empty] | ferroelectric memory, optoelectronic devices, spintronic devices
223 | [R-MP]PbBr3 | PbBr3 | homochiral lead-halide perovskites | orthorhombic | P212121 | 3.55 |  |  |  | 460.7 |  | DSC | Phase transition temperatures with reversible dielectric switching. | [19 empty] | Lead bromide, Lead iodide, (R)-2-methylpiperidine | Concentrated HBr | Slow evaporation | 323 | 323 | K | 168 | 1 | week | [8 empty] | 18.6 |  | 1 MHz | [8 empty] | Thermal stability up to 624 K ([R-MP]PbBr3) |  |  | 374 | nm | [32 empty] | 8 | Nonlinear optical switches, Dielectric switching materials, Chiroptoelectronics
223 | [R-MP]PbI3 | PbI3 | homochiral lead-halide perovskites | orthorhombic | P212121 | 2.95 |  |  |  | 409.3 |  | DSC | Phase transition temperatures with reversible dielectric switching. | [19 empty] | Lead bromide, Lead iodide, (R)-2-methylpiperidine | Concentrated HI | Slow evaporation | 323 | 323 | K | 168 | 1 | week | [8 empty] | 17 |  | 1 MHz | [8 empty] | Thermal stability up to 635 K ([R-MP]PbI3) |  |  | 460 | nm | [32 empty] | 8 | Nonlinear optical switches, Dielectric switching materials, Chiroptoelectronics
224 | Croconic Acid (CA) and 3-Hydroxyphenalenone (3-HPLN) | C5O5H2 (CA), C13H8O2 (3-HPLN) | Organic ferroelectric cocrystals | 2D cocrystalline networks |  |  |  |  | 398.15 | 125 | °C |  | Stable up to 125°C for croconic acid. | 21 | 21 | μC/cm² | Room temperature |  |  |  |  | 14 | kV/cm | [8 empty] | No net dipole moment observed in lowest-energy models. | Croconic Acid (CA), 3-Hydroxyphenalenone (3-HPLN) |  | Self-assembly on substrate under ultrahigh vacuum (UHV) | 338.15 | 65 | °C |  |  |  | Ultrahigh vacuum (UHV) |  |  | Au(111) | Weak annealing at 65°C | Omicron low-temperature STM, Knudsen cell | [51 empty] | Potential for ferroelectricity in 2D organic cocrystals
225 | (C4H9NH3)2(CH3NH3)2Sn3Br10 | (C4H9NH3)2(CH3NH3)2Sn3Br10 | hybrid perovskite ferroelectric semiconductor | Ruddlesden–Popper trilayered perovskite | Cmc21 | 2.22 |  | ['1914136', '1914137', '1914138'] | 318 | 318 | K | Differential Scanning Calorimetry (DSC), dielectric measurements, SHG | Phase transition from ferroelectric to paraelectric phase | 11.76 | 11.76 | μC/cm² | calculated from point charge model at room temperature | [13 empty] | point charge model, SHG, PFM, dielectric measurements | Domain formation observed via PFM; multiaxial polarization confirmed | SnO, methylamine, n-butylamine | HBr, H3PO2 | solution growth | [19 empty] | 17.1 | pC/N | [7 empty] | 558 | nm | 558 | nm | [31 empty] | piezoelectric devices, photovoltaics, photodetectors, pressure sensors
229 | [C(NH2)3]Cr(HCOO)3 | [C(NH2)3]Cr(HCOO)3 | Metal-Organic Framework (MOF) | Perovskite topology | Pna21 |  |  |  | 40 | 40 | K | Monte Carlo calculations | Critical temperature for the onset of canted antiferromagnetic ordering. | 0.22 | 0.22 | μC/cm² | Calculated using Berry phase approach. | [14 empty] | Polarization arises due to trilinear coupling of Jahn-Teller distortions and rotational modes. | [66 empty] | Multiferroic materials, Magnetoelectric coupling
230 | Methylammonium lead iodide | CH3NH3PbI3 | hybrid organic-inorganic perovskite | ABX3-type perovskite | [27 empty] | Ferroelectricity is discussed as a potential property, but high leakage current makes it elusive in hybrid perovskites. |  |  | anti-solvent spin coating method | [9 empty] | FTO (fluorine-doped SnO2) |  |  | Ni coating for passivation, Surface functionalization with TEA or TBA, Deposition of compact TiO2 layer | [12 empty] | 30 min to 12 h depending on passivation and configuration | 10^5 | cm^-1 | 800 | nm | 800 | nm | [10 empty] | 10 | mA·cm^-2 |  |  | 43200000000000 | 12 | h | 25 | % |  |  | 0.95 | V | 18 | ma | mA·cm^-2 | [5 empty] | Photoelectrochemical water splitting, Hydrogen generation, Photovoltaic devices
231 | (Benzylammonium)2PbCl4 | (C6H5CH2NH3)2PbCl4 | Hybrid organic–inorganic perovskite ferroelectric |  | Cmc21 | 3.65 |  |  | 438 | 438 | K |  |  | 13 | 13 | μC/cm² | [17 empty] | DMF | One-step solution method | [9 empty] | TiO2 or ZnO | [53 empty] | optoelectronics, photovoltaics, sensing, information storage
232 | Methylammonium lead iodide | CH3NH3PbI3 | Hybrid organic–inorganic perovskite | Cubic (room temperature), Tetragonal and Orthorhombic (lower temperatures) |  | 1.6 | [6 empty] | No explicit Curie temperature reported; phase transitions to tetragonal and orthorhombic phases mentioned. | [18 empty] | Ferroelectricity is discussed but not conclusively demonstrated; polarization switching not consistently observed. | PbI2, Methylammonium iodide (MAI) |  | Solution processing (e.g., spin-coating), co-evaporation, or two-step deposition | [26 empty] | 1e5 | cm^-1 | [18 empty] | 500 | 0.5 | μs | 20 | % |  |  | 1 | V | [8 empty] | Photovoltaics, Photodetectors, Light-emitting diodes, Laser devices
238 | (CH3NH3)Pb(I3-xClx) | (CH3NH3)Pb(I3-xClx) | Hybrid perovskite | Tetragonal | I4cm |  | 20 | [5 empty] | Ferroelectric domains suggested by Raman, FTIR, and E-P loop measurements. | [17 empty] | E-P loop measurement | Polarization intensity nonlinear to electric field observed; hysteresis attributed to ferroelectric effect. |  |  | Solution processing | [46 empty] | 10000000000 | 10 | s | 19.3 | % | [12 empty] | Photovoltaics
240 | MAPbI3 | CH3NH3PbI3 | perovskite | tetragonal |  |  | 55 | [6 empty] | 38 | 38 | μC/cm² | theoretical calculation | [6 empty] | 8 | 8 | μC/cm² | theoretical calculation |  |  |  | Piezo Force Microscopy (PFM), E-P loop measurements | Ferroelectricity is still debated; experimental results are inconsistent with theoretical predictions due to dynamic disorder and semiconducting nature. | PbCl2, MAI (methylammonium iodide) | chlorobenzene, toluene, benzene, DMF, DMSO, GBL | one-step spin coating, solvent annealing, hot-casting, anti-solvent method | 323.15 | 50 | °C | 1 | 1 | h | air, glovebox, vacuum |  |  | FTO (fluorine-doped tin oxide), ITO | annealing, DMSO vapor treatment, toluene dripping |  | gas flow during spinning, solvent dripping, vapor treatment | [12 empty] | 500 h at 85°C under full sun illumination |  |  |  |  | 755 | nm | [14 empty] | 32000 | 32 | μs | 21.6 | % | 89 | % | [10 empty] | solar cells, photovoltaics
245 | bis(benzylammonium) lead tetrachloride | BA2PbCl4 | van der Waals hybrid perovskite | layered Ruddlesden–Popper phase |  | 3.65 | 1.7 |  | 453 | 453 | K |  | Below this temperature, the organic cation freezes into an off-center position, resulting in net in-plane polarization. | [17 empty] | PFM (Piezoelectric Force Microscopy), SKPM (Scanning Kelvin Probe Microscopy), polarization hysteresis loops using interdigitated electrodes | In-plane ferroelectricity observed down to single-unit-cell thickness; polarization switching confirmed via co-planar electrodes and biased AFM probe. | lead chloride, benzylammonium chloride | concentrated HCl aqueous solution | slow evaporation | [9 empty] | SiO2-coated Si, PET (for flexible devices) |  |  | mechanical exfoliation using Scotch tape |  |  |  |  | 1 | pm/V | [44 empty] | flexible electromechanical devices, energy harvesting, sensing, nonvolatile information processing and storage
250 | TSFC | (TMA)4-Fe(III)Cl4-Sb2Cl9 | 2D hybrid organic-inorganic perovskite | orthorhombic | P212121 | [8 empty] | 1.76 | 1.76 | μC/cm² | room temperature | 2 | 2 | μC/cm² | Berry phase calculation | [9 empty] | Polarization vs electric field loop, PFM | Ferroelectricity observed in TSC, not in TSFC | trimethylamine hydrochloride, antimony(III) oxide, iron(III) chloride | concentrated aqueous HCl | slow evaporation and temperature-cooling technique |  | 1 | K/day | 24 | 24 | h |  |  | temperature-cooling at 1 K/day | flexible FET and silicon substrates | [9 empty] | 9 | pC/N | [42 empty] | memory switching, shape memory, superelastic actuators, multiferroic materials
251 | Ruddlesden-Popper Sr_{n+1}Ti_nO_{3n+1} | Sr_{n+1}Ti_nO_{3n+1} | ferroelectric/antiferroelectric layered perovskite | Ruddlesden-Popper layered perovskite | [8 empty] | Curie temperature not explicitly reported; ferroelectric transition discussed in terms of critical thickness and strain-induced instability. | [17 empty] | DFT phonon calculations (VASP and QUANTUM ESPRESSO) | Ferroelectricity nearly degenerate with antiferroelectricity; polarization direction discussed as in-plane (P_parallel) and out-of-plane (P_perpendicular); strain affects coherence length and polar instability. | [17 empty] | 10000 |  | low temperature
255 | 2D organolead halide hybrid perovskite | (BA)2(MA)n-1PbnI3n+1 | hybrid organic-inorganic perovskite | Ruddlesden–Popper perovskite |  |  | 90 | [27 empty] | slow-evaporation constant temperature (SECT) solution growth technique | [6 empty] | inert atmosphere (glove box) |  |  | silicon substrate with 285 nm-thick silicon oxide layer |  |  | mechanical exfoliation using Scotch tape, transfer to substrate in glove box, thermal evaporation of Ag electrodes through metal shadow mask | [31 empty] | 10^2 (n=1), 10^4 (n=2), 10^6 (n=3) |  |  |  |  | 20 | % | [12 empty] | field effect transistors (FETs), photovoltaics, light emitting diodes (LEDs), low-threshold lasers
260 | Formamidinium lead triiodide | FAPbI3 | perovskite |  |  | 1.48 | 15 |  | 380 | 380 | K |  | Absorption peaks disappear above ~380 K and reappear upon cooling, consistent with Curie temperature behavior | [18 empty] | Ferroelectricity or ferroelasticity proposed as possible origin of quantum confinement; temperature-dependent decline in peak amplitude resembles ferroelectric behavior |  |  | dual-source vapour deposition | [25 empty] | Reversible behavior observed around 380 K; α-phase meta-stable at room temperature | [23 empty] | 25 | % | [12 empty] | solar cells, LEDs, lasers, photodetectors
264 | (EATMP)PbBr4 | (C5H15P)PbBr4 | 2D hybrid organic-inorganic perovskite | two-dimensional layered perovskite structure | P21 | 2.84 |  | ['2017667', '2017668', '2017669'] | 534 | 534 | K | DSC and dielectric measurements | Highest Curie temperature among reported 2D HOIP ferroelectrics. | 0.91 | 0.91 | μC/cm² | Estimated from point charge model along the b-axis. | 0.95 | 0.95 | μC/cm² | Measured at 358 K using double-wave method. | 7.3 | kV/cm | [9 empty] | PbBr2, (2-aminoethyl)trimethylphosphanium bromide (EATMP·Br) | HBr aqueous solution, ethanol | Reflux and slow evaporation | 333.15 | 60 | °C | 48 | 48 | h |  |  |  | Indium-doped tin oxide (ITO) glass | Annealing at 343 K for 30 min |  |  |  | 24 |  | 10 kHz |  |  | 16 | pC/N | [7 empty] | 450 | nm | [33 empty] | Actuators, Transducers, Sensors, Smart electronic devices
268 | Trimethylbromomethylammonium tribromomanganese (II) | TMBM-MnBr3 | molecular ferroelectric | monoclinic (room temperature), hexagonal (high temperature) | Cc |  |  |  | 415 | 415 | K | Differential Scanning Calorimetry (DSC) | Confirmed by dielectric permittivity and SHG measurements | 4.57 | 4.57 | μC/cm² | calculated by Berry phase method at 293 K | 3.5 | 3.5 | μC/cm² | measured at 348 K | [9 empty] | P-E hysteresis loop, PFM spectroscopy | Local coercive voltages in thin films range from ±4.8 to ±10 V depending on thickness | (bromomethyl)trimethylammonium bromide, manganese(II) bromide | acetonitrile, concentrated HBr solution, methanol | slow evaporation for crystals; drop-casting for thin films | 323 | 323 | K | 24 | 24 | h |  |  |  | ITO-coated glass | [9 empty] | 112 | pC/N | [42 empty] | flexible devices, biomedical devices, soft robotics, mechanical sensors, microphones, loudspeakers, sonar systems, ultrasonic devices, shape recognition, optical shutter, robotics sensors and actuators
269 | (2-(ammoniomethyl)pyridinium)SbI5 | C6H9N2SbI5 | organic-inorganic hybrid ferroelectric | zig-zag perovskite chains | Pb21a | 2.03 | 5000000 | ['1435416', '1435417', '1435418'] | 360 | 360 | K | thermal analysis | Above-room-temperature ferroelectric transition observed. | 4 | 4 | μC/cm² | Measured at room temperature using pyroelectric current integration. | 4 | 4 | μC/cm² | Measured at 338 K using Sawyer-Tower circuit. | [8 empty] | Minor leakage observed above Tc. | Sawyer-Tower circuit and piezoresponse force microscopy. | Switchable polarization confirmed via P-E hysteresis loops and PFM imaging. | Sb2O3, 2-(ammoniomethyl)pyridine | HI solution (45%) | Refluxing and slow cooling | 373 | 373 | K | 6 | 6 | h |  | 1°C/6 h | Slow cooling to obtain large crystals. | [7 empty] | 1 MHz | [8 empty] | Stable in air for a few days; thermal stability up to 500 K. |  |  | 618 | nm | 618 | nm | [31 empty] | Optoelectronics, Photovoltaics
276 | BAI-N2 | BA2MAPb2I7 | layered organic-inorganic hybrid perovskite | orthorhombic | Pnma |  | 4000000 |  | 453.15 | 180 | °C | polarized optical microscopy with temperature control | Domains disappeared above 180°C; some domains persisted at 200°C due to defects or short holding time. | [19 empty] | Butylammonium iodide (BAI), Methylammonium iodide (MAI), Lead iodide (PbI2) | Hydriodic acid (HI) | space confinement method | 403.15 | 130 | °C |  |  |  |  | 10°C per hour | Gradual cooling to ~20°C | glass substrates (2 × 3 inches) | [53 empty] | flexible electronics, strain engineering
277 | (PEA)2(MA)Pb2I7 | (PEA)2(MA)Pb2I7 | 2D Ruddlesden-Popper hybrid perovskite | non-centrosymmetric | C2/m | 2.17 | [26 empty] | methylammonium iodide (MAI), lead oxide (PbO), phenethylamine (PEA) | hydriodic acid (HI) | solution growth in HI followed by cooling |  |  | °C | 4 | 4 | h |  |  | cooled to room temperature |  |  | oven | [16 empty] | 580 | nm | 580 | nm | [14 empty] | 1.29 | 1.29 | ns | [11 empty] | 1.529e-06 | ps |  | spintronic devices
278 | (PEA)2PbI4 | (C8H12N)2PbI4 | 2D layered organic-inorganic hybrid perovskite |  |  | 2.08 | [28 empty] | colloidal synthesis (referenced from Yang et al.) | [28 empty] | 1763.3 | nm | 1763.3 | eV | [7 empty] | C2D (monolayer): 284 N/m (a), 209 N/m (b), C2D (trilayer): 626 N/m (a), 599 N/m (b) | Strong linear dichroism, Weak absorption along c-axis, Exciton absorption peaks at 1.7–1.9 eV | [22 empty] | Optoelectronic detection devices, Polarized light detectors, Organic light emitting diodes (OLEDs)
281 | MAGeBr3 | CH3NH3GeBr3 | hybrid perovskite | rhombohedral | R3m | 2.85 |  |  | 270 | 270 | K | AC conductivity temperature dependence | Transition temperature from phase III to phase II | 6 | 6 | μC/cm² | room temperature |  |  |  |  | 4 | kV/cm | [6 empty] | dominant component of total current during polarization reversal | P(E) loop and I(E) loop measurements using Radiant Ferroelectric Precision Tester | Lossy ferroelectric behavior observed; leakage current does not hide switching peaks | GeO2, CH3NH3Br | 48% w/w aqueous HBr, 50% w/w aqueous H3PO2 | solution process | 413.15 | 140 | °C | 0.3333333 | 20 | min | high purity nitrogen |  | cooled to room temperature, then kept overnight |  | suction filtration and drying under reduced pressure | two-neck flask, oil bath, magnetic stirrer | [11 empty] | 6e-5 | S/m |  |  |  | 435 | nm | 350 | nm |  |  |  |  | 7.3 | 7.3 | kV/cm | [7 empty] | 3 | 3 | ns | [11 empty] | 3e-06 | ns |  | solar cells, light-emitting diodes (LEDs)
284 | (R/S)-ClMBA2SnI4 | C16H22N2Cl2I4Sn | 2D chiral perovskite | Triclinic (R/S), Orthorhombic (racemic) | P1 | 2.12 |  | 2282817 (R), 2282815 (S), 2282816 (racemic) |  |  |  |  | DSC traces in the range −80 to 140 °C show no phase transitions | [21 empty] | solution chemistry | [25 empty] | up to 156 hours in air (21 °C, 40% RH) with partial degradation |  |  | 600 | nm | 730 | nm | [8 empty] | Broad PL emission centered at 720–740 nm (1.72–1.67 eV), Circular dichroism in 400–550 nm range, Circularly polarized luminescence with g_CPL ≈ 0.02 | [5 empty] | 500 | 500 | ps | [9 empty] | 1e-08 | ps | 5.5e-08 | ps |  | Chiroptoelectronics, Spintronics, Ferroelectrics
285 | Methylammonium lead iodide | MAPbI3 | hybrid organic-inorganic perovskite |  |  |  | 50000 | [5 empty] | No direct evidence of a ferroelectric phase transition was observed in 3D MAPbI3 | [18 empty] | No ferroelectric switching or polarization hysteresis observed; ferroelectricity not confirmed | PbI2, MACl | DMF, chlorobenzene | hot-casting | [6 empty] | vacuum (<10^-4 torr) |  |  | ITO/PEDOT:PSS | spin casting PCBM followed by thermal evaporation of Al | cryostat, vacuum chamber |  |  |  |  | 10 to 10^3 Hz | [8 empty] | Self-healing within <1 min in dark; degradation suppressed at 0°C |  |  | 640 | nm | 640 | nm | [17 empty] | 20 | % | [12 empty] | perovskite solar cells, photovoltaic devices
292 | C4H10NMnBr3 | C4H10NMnBr3 | organic-inorganic hybrid perovskite-type manganese(II) complex | 1D perovskite-type |  |  |  |  | 219 | 219 | K | dielectric measurements | Structural phase transition temperature (Curie temperature) determined from dielectric response | 6.2 | 6.2 | μC/cm² | measured at 200 K | 6.2 | 6.2 | μC/cm² | measured at 200 K | [9 empty] | P-E hysteresis loop | Switchable spontaneous polarization observed below Tc | pyrrolidinium bromide, anhydrous MnBr2 | methanol | slow evaporation | [6 empty] | ambient | [23 empty] | 640 | nm | [14 empty] | 160000 | 0.16 | ms |  |  | 29 | % | [10 empty] | multifunctional optoelectronic devices
297 | S-1 and R-1 | (S)/(R)-(MPA)2CuCl4 | 2D organic-inorganic hybrid perovskite | triclinic | P1 |  |  |  | 5 | 5 | K | AC magnetic susceptibility and magnetization measurements | Ferromagnetic transition observed at ~5 K | [18 empty] | Electric polarization observed in both organic and inorganic layers; dipole moment of MPA+ cation is 12.2 D (DFT) | CuCl2·2H2O, (S)/(R)-β-methylphenethylamine | HCl aqueous solution, ethanol | slow evaporation | [25 empty] | stable up to approximately 470 K |  |  | 1462.7375 | nm | 1082.025 | nm | [8 empty] | Optical anisotropy observed in absorption spectra, Magneto-electric directional anisotropy (MEA) observed | [22 empty] | magneto-electric multiferroics, optoelectronics, optospintronics, optical isolators
299 | (3AMP)PbI4 | C6H15N2PbI4 | 2D Dion–Jacobson hybrid perovskite | layered perovskite | P21/c | 2.16 |  | 1831521 | [23 empty] | Spontaneous polarization is mentioned as a property of 2D perovskites but no numerical values are provided. | PbO, 3-(aminomethyl)piperidine (3AMP) | HI, H3PO2, DMF:DMSO (80:20), DEE | solution growth and spin-coating | 413.15 | 140 | °C | 0.08333333 | 5 | min |  | 3 °C/hour (cooling rate) | slow cooling to room temperature | glass | annealed at 140 °C for 5 min | spin coater, Bruker D8 Advance XRD, LAMBDA 1050 UV-Vis, Witec Apyron Raman, Andor Shamrock PL, Halcyone TCSPC, Helios fs-TA | Boiling PbO in HI, Neutralization of amine with H3PO2, Spin-coating, Antisolvent dripping | [12 empty] | High stability due to strong hydrogen bonding and short interlayer distances |  |  | 565 | nm | 330 | nm | [8 empty] | Rashba band splitting, Temperature-dependent PL, Time-resolved PL, Photobleaching and photoinduced absorption | [5 empty] | 7.69 | 7.69 | ns | [9 empty] | 2e-10 | fs | 4e-09 | ps |  | Hot-carrier solar cells, Optoelectronic devices, Spintronic devices
299 | (4AMP)PbI4 | C6H15N2PbI4 | 2D Dion–Jacobson hybrid perovskite | layered perovskite | Pc | 2.32 |  | 1831525 | [23 empty] | Spontaneous polarization is mentioned as a property of 2D perovskites but no numerical values are provided. | PbO,4-(aminomethyl)piperidine (4AMP) | HI, H3PO2, DMF:DMSO (80:20), DEE | solution growth and spin-coating | 413.15 | 140 | °C | 0.08333333 | 5 | min |  | 3 °C/hour (cooling rate) | slow cooling to room temperature | glass | annealed at 140 °C for 5 min | spin coater, Bruker D8 Advance XRD, LAMBDA 1050 UV-Vis, Witec Apyron Raman, Andor Shamrock PL, Halcyone TCSPC, Helios fs-TA | Boiling PbO in HI, Neutralization of amine with H3PO2, Spin-coating, Antisolvent dripping | [12 empty] | High stability due to strong hydrogen bonding and short interlayer distances |  |  | 560 | nm | 316 | nm | [8 empty] | Rashba band splitting, Temperature-dependent PL, Time-resolved PL, Photobleaching and photoinduced absorption | [5 empty] | 7.69 | 7.69 | ns | [9 empty] | 2e-10 | fs | 4e-09 | ps |  | Hot-carrier solar cells, Optoelectronic devices, Spintronic devices
300 | Methylammonium lead iodide | MAPbI3 | organometal halide perovskite | tetragonal |  |  | 700 | [5 empty] | Ferroelectricity at room temperature is debated; no definitive Curie temperature reported | 8 | 8 | μC/cm² | DFT calculation for most stable tetragonal structure | [13 empty] | DFT, PFM | Ferroelectricity is debated; polarization retention is poor; coercivity decays within seconds | [19 empty] | low frequency | [6 empty] | higher ionic than electronic conductivity |  | degrades within tens of minutes under laser irradiation; improved to >40 days with 2D perovskite structure | [20 empty] | 10 | 10 | ps | [11 empty] | 1e-09 | ps |  | photovoltaics, light emitting diodes, lasers, optoelectronics, spintronics, thermoelectrics, nanooptoelectronic devices
301 | (C6H5CH2NH3)2PbCl4 | (C6H5CH2NH3)2PbCl4 | 2D hybrid organic-inorganic perovskite | orthorhombic | Cmc21 | [26 empty] | Material is described as ferroelectric, but no quantitative polarization data provided. | PbCl2, benzylammonium chloride | N,N-dimethylformamide (DMF) | slow evaporation |  |  |  | 72 | a few | days | [33 empty] | Young's modulus (100): 8.3 GPa, Young's modulus (001): 7.7 GPa, Young's modulus (110): 5.8 GPa, Hardness (100): 0.38 GPa, Hardness (001): 0.31 GPa, Hardness (110): 0.27 GPa, Poisson's ratio: 0.31, Bulk modulus: 9.34 GPa, B/G ratio: 2.31 | [23 empty] | solar cells, optoelectronic devices, field-effect transistors, electroluminescent devices, wearable electronics
302 | [TMAEA]Pb2Cl6 | [TMAEA]Pb2Cl6 | 3D organic-inorganic lead halide ferroelectric | orthorhombic | Pma2 | 3.43 |  |  | 412 | 412 | K | Differential scanning calorimetry (DSC) | Phase transition from ferroelectric to paraelectric. | 1 | 1 | μC/cm² | Measured at 293 K | [13 empty] | Piezoresponse Force Microscopy (PFM) | Clear ferroelectric domain switching observed. | [TMAEA]Cl2, PbCl2 | concentrated hydrochloric acid | Reaction of stoichiometric amounts of precursors in concentrated hydrochloric acid. | [11 empty] | Powder X-ray diffraction and thermogravimetric analysis |  |  |  |  | 1 MHz | [8 empty] | Thermal stability up to 580 K |  |  | 370 | nm | 370 | nm | [31 empty] | Optoelectronic devices, Next-generation ferroelectric semiconductors
303 | TMCM-CdCl3 | TMCM-CdCl3 | hybrid organic–inorganic perovskite | monoclinic | Cc |  |  |  | 400 | 400 | K |  | Comparable to BaTiO3 | [41 empty] | 220 | pC/N | [18 empty] | Young's modulus: 52.21 GPa, Young's modulus: 31.65 GPa, Shear modulus: 23.15 GPa, Shear modulus: 14.11 GPa, Bulk modulus: 14.58 GPa, Bulk modulus: 15.31 GPa | [23 empty] | energy conversion devices, underwater acoustic transducers, ultrasound imaging
306 | MDABCO–NH4I3 | C7H18N3I3 | metal-free organic perovskite ferroelectric | 3D perovskite | R3 |  |  |  | 448 | 448 | K | Differential Scanning Calorimetry (DSC), SHG response, dielectric constant measurement | Phase transition confirmed by DSC, SHG, and dielectric measurements | 22 | 22 | μC/cm² | Measured below Tc using pyroelectric measurements | 22 | 22 | μC/cm² | Saturation value observed below Tc | 6–12 | kV/cm | [7 empty] | Sawyer-Tower circuit, pyroelectric measurements | Eight polarization directions observed; polarization switching confirmed by PFM |  |  | Molecular design strategy and selection of organic cations | [14 empty] | 14068 |  | 20 Hz |  |  | 14 | pC/N | [7 empty] | 561 | nm | 561 | nm | [31 empty] | Flexible devices, Soft robotics, Biomedical devices, MEMS, Wearable devices, Bionics
308 | Methylhydrazinium Lead Bromide | CH7Br3N2Pb | 3D hybrid perovskite | monoclinic at RT, cubic at HT | P21 | 2.58 | 15000000 |  | 418 | 418 | K | DSC | First-order phase transition from monoclinic to cubic | [18 empty] | Strong SHG activity at RT confirms noncentrosymmetric polar structure | PbBr2, methylhydrazine | hydrobromic acid, methylacetate | antisolvent vapor-assisted crystallization |  |  |  | 120 | 5 | days |  | 5 K/min (DSC), 10 K/min (TGA) |  |  | filtered and dried at room temperature | glass vials for crystallization | stirred for 15 min, sealed outer vial, loosened inner vial lid |  | 35 |  | 1 MHz | [8 empty] | 8 months in desiccator |  |  | 469 | nm | 800 | nm | [8 empty] | strong SHG at RT, two-photon up-converted PL, green photoluminescence, PL quantum yield 0.5% at RT | decomposition starts at 513 K, weight loss of 25.3% between 513–675 K |  |  |  |  | 0.156 | 0.156 | ns |  |  | 50 | % | [7 empty] | 7e-07 | ns |  | light emitting devices, photodetectors, solar cells, optoelectronic applications
309 | MPSnBr3 | MPSnBr3 | 3D organic-inorganic halide perovskite ferroelectric semiconductor | 3D ABX3 perovskite structure | Pc | 2.62 |  | ['2019929', '2019930', '2019931', '2019932'] | 357 | 357 | K | Differential scanning calorimetry (DSC) | Two phase transitions observed at 314 K and 357 K. | 4.5 | 4.5 | μC/cm² | Calculated via DFT and confirmed experimentally. | [12 empty] | Large electric leakage observed at 368 K. | Macroscopic ferroelectric measurements and PFM. | Multiaxial ferroelectric with 12 polar axes. | Methylphosphonium bromide (MPBr), SnBr2 | Hydrobromic acid solution | Temperature cooling method in inert atmosphere. | [6 empty] | Inert atmosphere | [9 empty] | 1 MHz | [6 empty] | 10^-4.7 | S/m | Thermally stable up to 450 K. |  |  | 500 | nm | 500 | nm | [31 empty] | Optoelectronics, Smart photovoltaic windows
313 | (2meptH2)(MA)Pb2I7 | (2meptH2)(MA)Pb2I7 | 2D Dion-Jacobson-type hybrid perovskite | Cmcm | Cmcm | 1.96 | [26 empty] | 2-methyl-1,5-diaminopentane, methylammonium, PbI2 |  | temperature-controlled crystallization | [25 empty] | Thermally stable up to 545 K |  |  |  |  | 405 | nm | [12 empty] | 2400 |  | 40000 | 40 | μs | [14 empty] | Broadband photodetection
314 | CH3NH3PbI3 | CH3NH3PbI3 | Hybrid Halide Perovskite | Tetragonal |  | 2.3 | [7 empty] | 8 | 8 μC/cm² | μC/cm² | Theoretical prediction | [14 empty] | Ferroelectricity debated; experimental studies show no ferroelectricity at room temperature. | CH3NH3I, PbI2 |  | Solution processing | [25 empty] | Improved stability with encapsulation and compositional engineering |  |  | 550 | nm | 550 | nm | [17 empty] | 25.2 | % | [12 empty] | Photodetectors, Sensors, Solar cells, X-ray detectors
318 | [Me3NCH2F]FeBr4 | C4H10FBr4FeN | molecular ferroelectric | [5 empty] | 430.5 | 430.5 | K |  | Aizu notation: m-3mFmm2 | [18 empty] | Exhibits large piezoelectric response comparable with PVDF
320 | Methylammonium lead iodide | CH3NH3PbI3 | Hybrid organic-inorganic perovskite | Orthorhombic (low temperature), Tetragonal (room temperature), Cubic (high temperature) | Pnma |  |  |  | 160 | 160 | K | Dielectric response measurement | Phase transition from orthorhombic to tetragonal structure | [36 empty] | 33 |  | 90 GHz | [46 empty] | Photovoltaic solar cells
323 | (CH3OC3H9N)2CsPb2Br7 | (CH3OC3H9N)2CsPb2Br7 | hybrid perovskite ferroelectric | quasi-two-dimensional (Q-2D), bilayered perovskite | Cmc21 | 2.51 |  |  | 370 | 370 | K | SHG, DSC, and dielectric constant measurements | Transition from centrosymmetric to noncentrosymmetric phase | 4.08 | 4.08 | μC/cm² | room temperature, along c-axis | [12 empty] | ∼6 × 10⁻³ nA/cm² at zero bias | P-E hysteresis loop |  | Pb(CH3COO)2·3H2O, γ-methoxy propyl amine (γ-MPA), Cs2CO3 | HBr solution | solution method followed by temperature cooling | [8 empty] | temperature cooling process | [14 empty] | 2 × 10⁻⁹ | S/cm |  |  |  | 480 | nm | 405 | nm | [10 empty] | 5.2 | nA/cm² | 10³ |  | 1280 | 1.28 | μs |  |  |  |  | 0.5 | V | 5.2e-06 | na | nA/cm² | [5 empty] | passive X-ray detection, photovoltaic electronic devices
326 | 1-(hydroxyethyl)-4-(N,N-dimethylamino)pyridinium [MnCr(ox)3(CH3CH2OH)] | C[MnCr(ox)3(CH3CH2OH)] | molecular multiferroic hybrid material | orthorhombic | Pna2₁ | 1 |  |  | 3.9 | 3.9 | K | magnetization (FCM and ZFCM), ac magnetic susceptibility, specific heat capacity | Ferromagnetic Curie temperature; confirmed by coalescence of FCM and ZFCM curves and λ peak in specific heat |  |  |  |  | 0.07 | 0.070 | μC/cm² | measured at 100 K |  |  | 0.035 | 0.035 | μC/cm² | measured at 100 K |  |  |  | ac impedance and polarization measurements | Cigar-shaped hysteresis loops typical of lossy dielectrics or soft ferroelectrics | 2-iodoethanol, 4-(N,N-dimethylamino)pyridine, tris(oxalato)chromate(III), manganese(II) ions | ethanol, water | nucleophilic substitution followed by metathesis and coordination assembly | [14 empty] | 200 |  | 10 kHz to 10 MHz | [8 empty] | stable between 100–350 K; loses crystallinity above 350 K due to solvent loss |  |  | 1900 | nm | 1900 | nm | [8 empty] | Second harmonic generation (SHG) efficiency 10–15 times that of urea | [22 empty] | multiferroic devices, spintronics, four-level memory, molecular electronics
334 | (NMEA)PbI3 | (NMEA)PbI3 | 1D hybrid organic-inorganic perovskite | triclinic (LTP), monoclinic (ITP), hexagonal (HTP) | P-1 | 2.3 | 3000000 |  | 286 | 286 | K | DSC and dielectric constant measurement | ITP-HTP transition occurs near room temperature | 0.1386 | 0.1386 |  | Calculated from spontaneous strain for ITP-HTP transition | [15 empty] | N-methylethylamine, PbI2 | concentrated hydroiodic acid | solution evaporation | 373 | 373 | K | [7 empty] | dried at 298 K for 1 day |  | continuous stirring for 1 h, evaporation at room temperature |  | 20 |  | 1–1000 kHz | [8 empty] | Decomposition begins at 500 K |  |  | 450 | nm | 450 | nm | [31 empty] | temperature-controlled mechanical switch, smart actuators, mechano-photo-electronic switches
335 | (BA)2(MA)2Pb3I10 | (C4H9NH3)2(CH3NH3)2Pb3I10 | 2D perovskite |  |  | 1.88 | [26 empty] | PbO, HI solution (57% w/w), H3PO2 solution (50% w/w), CH3NH3I, n-butylamine | Dimethylformamide (DMF) | Spin-coating | 343.15 | 70 | °C | 0.5 | 30 | min |  | 8 °C/min |  | Mesoporous TiO2 | Annealing at 100 °C for 15 min | Atomic Layer Deposition (ALD), Spin-coater | Crystallization at room temperature for 2 hours, Drying under reduced pressure | [12 empty] | 2 months at 40% humidity | [14 empty] | Strong photoluminescence at room temperature, Efficient external luminescence |  | 9.42 | mA/cm² | [5 empty] | 4.02 | % |  |  | 0.929 | V | 9.42 | ma | mA/cm² | [5 empty] | Solar cells, Light-emitting diodes (LEDs)
337 | (BA)2(MA)Pb2I7 | (BA)2(MA)Pb2I7 | 2D hybrid halide perovskite | orthorhombic | Cmcm | [7 empty] | DSC measurements show phase transitions just below room temperature | [19 empty] | PbO, formamidinium acetate, dimethylammonium chloride, guanidinium chloride | HI, H3PO2 | step-cooling crystallization from hot concentrated HI solution | 398.15 | 125 | °C | 0.5 | 30 | min |  |  | Step-cooled from boiling to 125°C, then to 80°C, then room temperature |  | suction filtration and drying for 30 min |  |  | 0.428 | [11 empty] | unstable FA phase dissociates within ~30 min |  |  | 530 | nm | 660 | nm | [8 empty] | Photoluminescence intensity decreases with increasing A-site cation size, Bandgap increases with A-site cation size | [22 empty] | optoelectronics, lasers, light-emitting diodes
338 | (C(NH2)3)(CH3NH3)PbI4 | (C(NH2)3)(CH3NH3)PbI4 | 2D halide perovskite | orthorhombic | Imma | 2.27 | [26 empty] | Lead oxide (PbO), Guanidine hydrochloride (C(NH2)3Cl), Methylamine hydrochloride (CH3NH3Cl) | Hydriodic acid (HI), Hypophosphorous acid (H3PO2) | Heating and stirring in hot HI solution followed by slow cooling | 333.15 | 60 | °C | 48 | 2 | days |  |  | Slow cooling to room temperature |  | Dried in vacuum oven | Vacuum oven |  | 0.26 | [11 empty] | Photoinstability observed for n=1 member | [23 empty] | 7.26 | % |  |  | 0.974 | V | 9.357 | ma | mA/cm² | [5 empty] | Solar cells
338 | (C(NH2)3)(CH3NH3)2P2nI7 | (C(NH2)3)(CH3NH3)2P2nI7 | 2D halide perovskite | orthorhombic | Bmm2 | 1.99 | [26 empty] | Lead oxide (PbO), Guanidine hydrochloride (C(NH2)3Cl), Methylamine hydrochloride (CH3NH3Cl) | Hydriodic acid (HI), Hypophosphorous acid (H3PO2) | Heating and stirring in hot HI solution followed by slow cooling | 333.15 | 60 | °C | 48 | 2 | days |  |  | Slow cooling to room temperature |  | Dried in vacuum oven | Vacuum oven |  | 0.26 | [11 empty] | Photoinstability observed for n=1 member | [23 empty] | 7.26 | % |  |  | 0.974 | V | 9.357 | ma | mA/cm² | [5 empty] | Solar cells
338 | (C(NH2)3)(CH3NH3)3Pb3I10 | (C(NH2)3)(CH3NH3)3Pb3I10 | 2D halide perovskite | orthorhombic | Imma | 1.73 | [26 empty] | Lead oxide (PbO), Guanidine hydrochloride (C(NH2)3Cl), Methylamine hydrochloride (CH3NH3Cl) | Hydriodic acid (HI), Hypophosphorous acid (H3PO2) | Heating and stirring in hot HI solution followed by slow cooling | 333.15 | 60 | °C | 48 | 2 | days |  |  | Slow cooling to room temperature |  | Dried in vacuum oven | Vacuum oven |  | 0.26 | [11 empty] | Photoinstability observed for n=1 member | [23 empty] | 7.26 | % |  |  | 0.974 | V | 9.357 | ma | mA/cm² | [5 empty] | Solar cells
342 | Methylammonium lead iodide | CH3NH3PbI3 | perovskite | tetragonal | I4/mcm | [7 empty] | No ferroelectric transition observed; material is non-ferroelectric | 1 | 1 | μC/cm² | Upper limit based on high-frequency intercept of Q_H vs 1/f line | [13 empty] | Double-wave method (DWM) | Observed hysteresis attributed to ionic migration, not ferroelectricity |  |  | vapour-assisted solution processing | [14 empty] | 24 | [8 empty] | 1e-7 | Ω⁻¹·cm⁻¹ | [11 empty] | 57 | 5.7 | kV/mm | [10 empty] | 20 | % | [12 empty] | solar cells
345 | (iBA)2(MA)3Pb4I13 | (iBA)2(MA)3Pb4I13 | quasi-2D Ruddlesden-Popper perovskite | layered perovskite |  | 2.33 | [23 empty] | 1.3 × 10⁻¹¹ A to 3.1 × 10⁻⁹ A at 1.5 V in dark | I-V measurement using Agilent 4155C semiconductor analyzer |  | PbI2, C4H9NH2 (iso-butylamine), HI, CH3NH3I | dimethylformamide (DMF) | spin-coating followed by thermal annealing | 373.15 | 100 | °C | 0.25 | 15 | min | nitrogen-filled glovebox |  |  | glass | thermal annealing at 100°C for 15 min | spin coater, thermal evaporator, glovebox | substrate cleaning with acetone, ethanol, and DI water, oxygen plasma treatment, hot-casting at 120°C for improved crystallinity | [12 empty] | 60 days at 50% relative humidity |  |  | 532 | nm | 532 | nm | [12 empty] | 4.0 × 10^2 |  | 6.38 | 6.38 | ns | [9 empty] | 16 | ms | 15 | ms |  | photodetectors, optoelectronic devices
346 | (4,4-DFPD)2PbI4 | (4,4-DFPD)2PbI4 | organic-inorganic hybrid perovskite ferroelectric | layered perovskite | Aba2 | 2.24 |  | 1934893-1934902 | 428.5 | 428.5 | K | Differential Scanning Calorimetry (DSC) | Confirmed by SHG measurements showing abrupt change at Tc | 10 | 10.0 | μC/cm² | Measured at 373 K on single crystal along polar c axis |  |  |  |  | 7.1 | kV/cm | [7 empty] | Double-wave method and PFM | DFT calculation estimates polarization of 8.32 μC/cm² along c-axis | PbI2, 4,4-difluoropiperidinium hydrochloride | HI solution (47 wt% in water), dimethyl sulfoxide | solution growth and drop-casting | 443 | 443 | K | 0.1666667 | 10 | min |  |  | slow cooling | ITO-coated glass |  | 500 mL round bottom flask, hotplate |  |  |  |  | various frequencies; peak near Tc | [8 empty] | Thermally stable up to 550 K |  |  | 570 | nm | 570 | nm | [31 empty] | nanoscale ferroelectric devices, medical devices, micromechanical devices, biomechanical devices, flexible organic electronics
348 | Methylammonium Lead Triiodide | MAPbI3 | Perovskite |  |  | 1.61 | 130 | [5 empty] | PFM hysteresis loop disappeared above the Curie temperature. | [18 empty] | Ferroelectric domains observed in MAPbI3 thin films. | MAI, PbI2 |  | Nonstoichiometric precursor solution with excess MAI | 423.15 | 150 | °C | 1.333333 | 80 | min |  |  |  |  | Post-treatment with phenyl alkyl ammonium iodide | [38 empty] | 23.3 | % | [12 empty] | Perovskite Solar Cells (PSCs)
349 | Methylammonium lead iodide (chloride) | MAPbI3(Cl) | ferroelectric perovskite | tetragonal |  | 1.55 | 1000000 | [5 empty] | Curie temperature not explicitly mentioned; ferroelectricity inferred from PFM and simulations. | 8 | 8 | μC/cm² | theoretically predicted using DFT and Berry phase | [13 empty] | Piezoresponse Force Microscopy (PFM), simulations using drift-diffusion and Poisson equations | Simulated in-plane polarization Px,y varied between 0.05 and 0.4 μC/cm²; best fit to experimental J-V curve at Px,y = 0.2 μC/cm² |  |  | solvent-annealing | [6 empty] | nitrogen glove box |  |  | PEDOT:PSS | [39 empty] | 18.5 | % | [12 empty] | solar cells
350 | 2D/3D perovskite | (HOOC(CH2)4NH3)2PbI4 / CH3NH3PbI3 | hybrid organic-inorganic perovskite | tetragonal (3D phase) |  | 1.69 | [26 empty] | CH3NH3I (MAI), PbI2, AVAI | γ-butyrolactone, isopropanol, chlorobenzene | solution processing with spin-coating and screen-printing | 373.15 | 100 | °C | 1 | 1 | h | ambient air |  | room temperature | FTO glass with mesoporous TiO2 or ZrO2 | annealing at 100°C for 1 h | spin coater, screen printer, solar simulator | UV-ozone treatment, spray pyrolysis, sintering at 450°C for 30 min, encapsulation with glass and Surlyn polymer | [12 empty] | >10000 h |  |  | 760 | nm | 730 | nm | [14 empty] | 2 | 2 | ns | 14.6 | % | [12 empty] | perovskite solar cells, photovoltaic modules
352 | 3,4,5-trifluoro-N-(3,5-di-tert-butylsalicylidene)aniline | C17H18F3NO | organic ferroelectric | orthorhombic | Pna2₁ | 3.89 |  | ['2089633', '2089634', '2089635', '2089636', '2089638', '2089639', '2089642'] |  |  |  | DSC and dielectric constant measurements | No thermal phase transition observed before melting point of 375.6 K | 0.87 | 0.87 | μC/cm² | room temperature, dark conditions, thin film |  |  |  |  | 39.1 | kV/cm | [7 empty] | P-E hysteresis loop via double-wave method | Berry phase calculation gives polarization of 1.85 μC/cm² along c-axis | [16 empty] | 0.88 | 4.675 |  | 500 Hz | [11 empty] | 319 | nm | 365 | nm | [26 empty] | 4000 | s | 8000 | s |  | optical interconnects, optoelectronic logic-in-memory devices, smart materials, biomechanical applications
354 | (CH3NH3)PbBr3 | (CH3NH3)PbBr3 | 3D perovskite semiconductor | cubic |  |  | 2000000 | [26 empty] | liquid paraffin, florinert | solution method | [11 empty] | diamond anvil cell | [14 empty] | 10^6 | cm⁻¹
360 | (A')(A)Pb2Br7 | (A')(A)Pb2Br7 | 2D hybrid Dion-Jacobson lead bromide perovskite | monoclinic | Cc | [27 empty] | PbBr2, formamidinium acetate, 3-(aminomethyl)piperidine | hydrobromic acid, hydrobromic acid | solution synthesis with slow cooling |  |  |  | 0.125 | 5-10 | min |  |  | slow cooling to room temperature |  |  |  |  | 21.8% | [16 empty] | 473 | nm | [14 empty] | 2 | 2 | ns | [14 empty] | optoelectronics, photovoltaics, light emitting diodes (LEDs)
363 | R/S/racemic-NPB | 1-(1-naphthyl)ethylammonium lead bromide | 2D hybrid organic-inorganic perovskite | Layered hybrid perovskite | P21 | 2.97 | [26 empty] | PbBr2, R/S-1-(1-naphthyl)ethylamine | aqueous HBr, deionized water | Slow cooling of hot solution | 368.15 | 95 | °C | 48 | 48 | hr | N2 |  | Slow cooling to room temperature |  | Filtered, washed with diethyl ether, vacuum-dried | [17 empty] | 390 | nm | 390 | nm | [8 empty] | Circular dichroism, Photoluminescence | [22 empty] | Spintronics, Optoelectronics
364 | Methylammonium lead iodide | CH3NH3PbI3 | organic–inorganic hybrid perovskite | perovskite |  | 1.7 | [26 empty] | PbI2, CH3NH3I | DMF, DMSO, 2-propanol | solution deposition, vapor deposition, vapor-assisted solution method, chemical vapor deposition (CVD) | 373.15 | 100 | °C |  |  |  | ambient |  |  | TiO2, ITO-coated glass | annealing | spin coater, vacuum chamber | dripping antisolvent during spin coating, dipping PbI2 film into CH3NH3I solution, vapor exposure of PbI2 film to CH3NH3I | [12 empty] | long term stability in ambient condition (MAPbCl3) |  |  | 420 | nm | 420 | nm | [8 empty] | strong photoluminescent quantum yields, low nonradiative recombination rate, long carrier diffusion lengths, bandgap tunability | [8 empty] | 22.1 | % | 40 | % | [5 empty] | 1 | ms |  |  |  | solar cells, light-emitting diodes (LEDs), lasers, photodetectors, field effect transistors (FETs), X-ray detectors, optocouplers
365 | (FMTMA)PbI3 | (FMTMA)PbI3 | Hybrid organic-inorganic perovskite (HOIP) | Hexagonal | C2 | 2.37 |  | ['2006718', '2006719', '2006720'] | 407.7 | 407.7 | K |  | Observed in ferrocenium tetrachloroferrate, mentioned as related material. | 0.005 | 0.005 | μC/cm² | Estimated based on point charge models. | [15 empty] | Lead chloride, Lead bromide, Lead iodide, (Ferrocenylmethyl)trimethylammonium iodide | N,N-dimethylformamide | Slow evaporation | 323 | 323 | K | [11 empty] | 8 |  | Near room temperature |  |  | 20.6 | pC/N | [15 empty] | 235 | 23.5 | MV/m | [24 empty] | Piezoelectric energy harvesting, Semiconducting devices
365 | (FMTMA)PbBr2I | (FMTMA)PbI3 | Hybrid organic-inorganic perovskite (HOIP) | Hexagonal | C2 | 2.37 |  | ['2006718', '2006719', '2006720'] | 407.7 | 407.7 | K |  | Observed in ferrocenium tetrachloroferrate, mentioned as related material. | 0.354 | 0.354 | μC/cm² | Estimated based on point charge models. | [15 empty] | Lead chloride, Lead bromide, Lead iodide, (Ferrocenylmethyl)trimethylammonium iodide | N,N-dimethylformamide | Slow evaporation | 323 | 323 | K | [11 empty] | 8 |  | Near room temperature |  |  | 15.4 | pC/N | [15 empty] | 235 | 23.5 | MV/m | [24 empty] | Piezoelectric energy harvesting, Semiconducting devices
365 | (FMTMA)PbCl2I | (FMTMA)PbI3 | Hybrid organic-inorganic perovskite (HOIP) | Hexagonal | C2 | 2.37 |  | ['2006718', '2006719', '2006720'] | 407.7 | 407.7 | K |  | Observed in ferrocenium tetrachloroferrate, mentioned as related material. | 0.511 | 0.511 | μC/cm² | Estimated based on point charge models. | [15 empty] | Lead chloride, Lead bromide, Lead iodide, (Ferrocenylmethyl)trimethylammonium iodide | N,N-dimethylformamide | Slow evaporation | 323 | 323 | K | [11 empty] | 8 |  | Near room temperature |  |  | 10.6 | pC/N | [15 empty] | 235 | 23.5 | MV/m | [24 empty] | Piezoelectric energy harvesting, Semiconducting devices
366 | Methylammonium lead triiodide | CH3NH3PbI3 | ferroelectric perovskite | tetragonal (below 55 °C), cubic (above 55 °C) | I4cm |  | 800 |  | 328.15 | 55 | °C | temperature-dependent piezoresponse force microscopy (PFM) | Tetragonal-to-cubic phase transition temperature | [13 empty] | Remnant polarization disappears within 6 minutes after poling at room temperature |  |  |  | Piezoresponse force microscopy (PFM) switching spectroscopy | Hysteresis loops open to ~100°, butterfly curves asymmetric; switching is semi-permanent and influenced by ionic motion |  |  | one-step deposition and post-processing solvent annealing | [6 empty] | nitrogen | 0.2 °C/s | cooled at same rate (0.2 °C/s) | compact titania | solvent annealing | [52 empty] | solar cells, light emitting diodes
367 | (BA)2(MA)Pb2I7 | (CH3(CH2)3NH3)2(CH3NH3)Pb2I7 | 2D organic-inorganic hybrid perovskite | quasi-2D Ruddlesden-Popper |  | 2 | 44.9 | [25 empty] | PbO, MACl, n-butylamine | stabilized HI, glacial acetic acid | solution processing and spin coating | 333.15 | 60 | °C | 0.1666667 | 10 | min | controlled atmosphere, nitrogen-filled glovebox |  |  | ITO-coated glass | washed with cold ether, dried in vacuum oven at 60 °C for 2 h | spin coater, vacuum oven, electron beam evaporator | dropwise addition of n-butylamine, quenching with glacial acetic acid, filtered and washed with cold ether |  | 10000 | [11 empty] | 10^4 | cm⁻¹ | 450 | nm | 450 | nm | [31 empty] | spin logic devices, light emitting diodes (LEDs), optoelectronic devices
372 | BA2MA3Pb4I13 | C4H9NH3)2(CH3NH3)3Pb4I13 | 2D metal halide perovskite | orthorhombic |  | 1.67 | [26 empty] | PbI2, MAI, BAI | DMAc | spin-coating followed by thermal annealing | 393.15 | 120 | °C | 0.1666667 | 10 | min | N2 glovebox |  |  | ITO, PEDOT:PSS, SnO2, NiOx, TiOx, mesoporous TiO2 | annealing | hotplate, spin coater | filtering precursor solution with 0.22 μm filter, spin-coating at 2000 rpm for 20–60 s, pre- or post-crystallization annealing | [12 empty] | improved stability against humidity | [16 empty] | 11.3 | mA/cm² | [5 empty] | 7.9 | % |  |  | 1.07 | V | 11.3 | ma | mA/cm² | [5 empty] | solar cells, light-emitting diodes, photodetectors, lasers
379 | MDABCO–NH4I3 | MDABCO–NH4I3 | metal-free perovskite | [5 empty] | 448 | 448 | K |  | High Curie temperature compared to commercial BaTiO3 | 22 | 22 | μC/cm² | [15 empty] | Spontaneous polarization compares well with BaTiO3 | [66 empty] | capacitors, sensors, data-storage devices, high-density memory devices
383 | MAPbI3 | CH3NH3PbI3 | Hybrid organic-inorganic halide perovskite | Tetragonal (β phase at room temperature) |  | 1.5 |  |  | 330 | 330 | K |  | Transition from tetragonal β phase to cubic α phase. | [47 empty] | Poor stability under humidity and solar irradiation | High | [22 empty] | 22.1 | % | [12 empty] | Photovoltaics
384 | Methylammonium lead iodide | CH3NH3PbI3 | organic-inorganic hybrid perovskite | tetragonal | I4/mcm | 1.55 |  |  | 330 | 330 | K | powder X-ray diffraction | Phase transition from tetragonal to cubic structure | [47 empty] | unstable at 330 K due to phase transition |  |  | 786 | nm | 786 | nm | [17 empty] | 20.1 | % | [12 empty] | solar cells, light emitting diodes, printable electronics, spintronics
387 | CsPbBr3 | CsPbBr3 | perovskite | cubic |  |  | 6 | [25 empty] | CH3NH3Br, CH3(CH2)17NH3Br, PbBr2 | oleic acid, octadecene | colloidal hot injection | [25 empty] | >3 months |  |  | 545 | nm | 545 | nm | [14 empty] | 30 | 30 | ns |  |  | 90 | % | [10 empty] | lasers, photodetectors, X-ray detectors, γ-ray detectors
388 | MAPbI3 | CH3NH3PbI3 | organic-inorganic halide perovskite | tetragonal (I4/mcm) at room temperature | I4/mcm |  |  |  | 162 | 162 | K |  | Phase transition from tetragonal to orthorhombic phase | [18 empty] | Ferroelectricity in MAPbI3 is controversial; observed P-E loops attributed to leakage current | [17 empty] | 60 |  | 100 kHz | [9 empty] | 10^4–10^5 | cm^-1 | 800 | nm | 800 | nm | [14 empty] | 272.7 | 272.7 | ns | 20.1 | % | [12 empty] | solar cells, memristors, opto-electronic memory, photo-sensors, photo-actuators
389 | MAPbBr3 | CH3NH3PbBr3 | Hybrid Organic-Inorganic Perovskite | Tetragonal | I4/mcm | 2.32 | [59 empty] | 800 | nm | [31 empty] | Two-photon photodetector, Autocorrelator, Upconversion lasing
391 | 3L | (1BA)2(EA)2Pb3Br10 | 2D organic-inorganic hybrid perovskite ferroelectric | layered trilayered structure | cmc21 |  |  |  | 370 | 370 | K | Differential Scanning Calorimetry (DSC) | Confirmed by temperature-dependent dielectric responses and computational prediction (~372 K) | 3.5 | 3.5 | μC/cm² | room temperature | [13 empty] | P-E hysteresis loop | Spontaneous polarization also supported by computational modeling showing change from -4.2 to 0.0 μC/cm² with EA rotation |  |  | temperature cooling process | [8 empty] | temperature cooling process | [54 empty] | photoelectronic devices, photovoltaic devices, capacitors, random access memories, nonlinear optical devices, sensors, actuators
393 | Benzylammonium Lead-halide | BA2PbCl4 | Hybrid Organic-Inorganic Perovskite | Orthorhombic | Cmcm21 | 3.3 |  |  | 438 | 438 | K |  | Reported for bulk phase. | 5.4 | 5.4 | μC/cm² | Calculated for bulk phase. | [6 empty] | 13 | 13 | μC/cm² | Experimental value for bulk phase. |  |  |  |  | Polarization contributions primarily from organic cations. |  |  | Mechanical exfoliation for monolayer, bulk synthesized by Liao et al. | [63 empty] | Solar cells, Spintronics
395 | [((C4H3S)CH2NH3)]2PbCl4 | [((C4H3S)CH2NH3)]2PbCl4 | 2D hybrid organic-inorganic perovskite | orthorhombic | Pbca | 3.78 |  |  | 410.5 | 410.5 | K | Differential Scanning Calorimetry (DSC) | Phase transition temperature (Tc) varies with halogen substitution | [36 empty] | 88.5 |  | 1 kHz | [8 empty] | thermal stability over 440 K |  |  | 348 | nm | 505 | nm | [14 empty] | 190000 | 0.19 | ms | [14 empty] | dielectric switch materials, photovoltaics, fluorescence devices, semiconductors
395 | [((C4H3S)CH2NH3)]2PbBr4 | [((C4H3S)CH2NH3)]2PbBr4 | 2D hybrid organic-inorganic perovskite | orthorhombic | Pbca | 3.08 |  |  | 376 | 376 | K | Differential Scanning Calorimetry (DSC) | Phase transition temperature (Tc) varies with halogen substitution | [36 empty] | 40.7 |  | 1 kHz | [8 empty] | thermal stability over 440 K |  |  | 438 | nm | 526 | nm | [14 empty] | 510000 | 0.51 | ms | [14 empty] | dielectric switch materials, photovoltaics, fluorescence devices, semiconductors
395 | [((C4H3S)CH2NH3)]2PbI4 | [((C4H3S)CH2NH3)]2PbI4 | 2D hybrid organic-inorganic perovskite | orthorhombic | Cmca | 1.99 |  |  | 225 | 225 | K | Differential Scanning Calorimetry (DSC) | Phase transition temperature (Tc) varies with halogen substitution | [36 empty] | 20 |  | 1 kHz | [8 empty] | thermal stability over 440 K |  |  | 554 | nm | 545 | nm | [14 empty] | 90000 | 0.09 | ms | [14 empty] | dielectric switch materials, photovoltaics, fluorescence devices, semiconductors
399 | (cyclohexylmethylammonium)2PbBr4 | (C7H13NH3)2PbBr4 | 2D layered perovskite | Monoclinic (293 K), Orthorhombic (433 K) | P2/c | 3 |  | ['1482271'] | 395 | 395 | K | Differential scanning calorimetry (DSC) | Reversible phase transition with hysteresis of 6 K. | [16 empty] | Observed at high temperatures | Dielectric constant measurements | Leakage attributed to electronic and/or ionic conductivity effects. | PbBr2, Cyclohexylmethylamine | 48% HBr aqueous solution | Reaction followed by slow cooling | 333 | 333 | K | [5 empty] | Slow cooling to room temperature | [5 empty] | 9 |  | 1 MHz | [11 empty] | 430 | nm | 440 | nm | [19 empty] | 21.43 | % | [10 empty] | Dielectric switches, Luminescent materials
401 | Methylammonium lead iodide | CH3NH3PbI3 | organic-inorganic perovskite | perovskite |  | 1.54 | [7 empty] | 5 | 5.0 | μC/cm² | measured in dark after repeated cycling | [6 empty] | 6 | 6 | μC/cm² | stabilized value after repeated cycles under light illumination |  |  | < 0.1 μC/cm² | PFM and macroscopic PE loop using Radiant Precision LC system | Photo-induced switching observed; polarization increases under light and decreases in dark; coercive voltage reduced under illumination | PbI2, CH3NH3I | γ-butyrolactone, dimethyl sulfoxide (DMSO) | one-step spin-coating | 373.15 | 100 | °C | 0.5 | 30 | min | N2 flow |  |  | FTO/PEDOTS:PSS or FTO/TiO2 | annealing at 100°C for 30 min under N2 |  | spin-coating at 1500 rpm for 15s and 5000 rpm for 45s, acetone wash |  |  |  | 1 kHz |  |  |  |  | 10MΩ | [6 empty] | 600 | nm | 488 | nm | [17 empty] | 14.6 | % | [12 empty] | solar cells, photovoltaics
402 | (Decyl-NH3)2PbI4 | (C10H21NH3)2PbI4 | layered halide hybrid perovskite | Pbca and P21/c | Pbca | [44 empty] | 5 |  | high-frequency | [23 empty] | TE optical activity at band gap, Exciton binding energy: 330 meV | [22 empty] | solar cells, light emitting devices, optoelectronics, microelectronics
404 | (TMFM)FeBr4 | (CH3)3NCH2F·FeBr4 | multiaxial molecular ferroelectric | orthorhombic | Amm2 |  |  | 1959160 | 430.5 | 430.5 | K | Differential Scanning Calorimetry (DSC) | Ferroelectric-paraelectric phase transition with large thermal hysteresis |  |  |  |  | 4.5 | 3–6 | μC/cm² | measured at 323 K using double-wave method | [9 empty] | P-E hysteresis loop via double-wave method | Multiaxial polarization confirmed by PFM; domain switching observed | FeBr3, TMFM chloride salt | deionized water | slow evaporation | [9 empty] | ITO-coated glass | [53 empty] | energy harvesting, sensors, data storage, self-powered systems, flexible electronics
412 | Electrically Tunable Self-Powered Photodetection in Single-Phase Biaxial Hybrid Perovskite Ferroelectric | (EA)2(MA)2Pb3Br10 | biaxial hybrid perovskite ferroelectric | Ruddlesden-Popper perovskite | Cmc21 | 2.7 |  |  | 375 | 375 | K | Differential scanning calorimetry and dielectric permittivity anomaly | Confirmed by DSC and dielectric measurements | 3.7 | 3.7 | μC/cm² | Measured at 333 K using P-E hysteresis loop |  |  |  |  | 13 | kV/cm | [6 empty] | ∼4 × 10⁻¹⁵ A | P-E hysteresis loop and pyroelectric current | Spontaneous polarization also confirmed by pyroelectric current measurement |  |  | temperature lowering method | [28 empty] | 460 | nm | 405 | nm | [10 empty] | 4.1 | μA/cm² | 10^6 |  | 33.7 | 33.7 | ns |  |  |  |  | 0.98 | V | 4.16e-06 | na | nA | 0.096 | μs | 0.123 | μs |  | self-powered photodetection, optoelectronic devices
414 | MAPbI3:P(VDF-TrFE) | MAPbI3 | Hybrid organic–inorganic perovskite | Polycrystalline |  |  | 360 | [25 empty] | PbI2, MAI | Dimethyl sulfoxide (DMSO), γ-butyrolactone (GBL), Chlorobenzene | Spin coating and annealing | 373.15 | 100 | °C | 0.1666667 | 10 | min |  |  |  | Fluorine-doped tin oxide (FTO)-coated glass | UV-Ozone cleaning | [14 empty] | 500 h |  |  | 770 | nm | 770 | nm | [14 empty] | 40.31 | 40.31 | µs | 21.38 | % |  |  | 1.14 | V | 24.1 | ma | mA/cm² |  |  | 3.8e-06 | ns |  | Perovskite solar cells
418 | [((CH3)3NCH2F)]ZnCl3 | [(CH3)3NCH2F]ZnCl3 | organic-inorganic hybrid ferroelectric | one-dimensional chains of corner-sharing ZnCl4 tetrahedra | Pmn21 |  | 5000000 | 1976710-1976716 | 232.4 | 232.4 | K | Differential Scanning Calorimetry (DSC) | Reversible phase transition confirmed by DSC and dielectric anomaly | 4.8 | 4.8 | μC/cm² | Measured at 323 K using P-E hysteresis loop | [13 empty] | Double-wave method for P-E hysteresis; PFM for domain switching | PFM confirms domain switching under ±80 V and ±70 V, indicating ferroelectricity | ZnCl2, [(CH3)3NCH2F]Cl | deionized water | slow evaporation | [9 empty] | ITO-coated glass (for thin films) | [53 empty] | non-volatile memory, capacitors, sensors
425 | C4n5 | (CH3(CH2)3NH3)2(CH3NH3)n-1PbnI3n+1 | 2D hybrid organic-inorganic perovskite | Ruddlesden–Popper phase |  |  | 180 | [27 empty] | Synthesis protocol developed previously (see SI section II) | [9 empty] | Polyimide (PI) substrate, 122 μm thick | Spin-coating of ~100 nm PMMA protection layer |  | Mechanical exfoliation using scotch tape, Transfer to PI substrate | [15 empty] | 678 | nm | 532 | nm | [31 empty] | Flexible electronics, Strain sensors, Photovoltaic devices, Memory devices
427 | MAPbI3 | CH3NH3PbI3 | organic-inorganic halide perovskite | perovskite | Pm-3m | 1.6 |  |  | 327 | 327 | K |  | Cubic to tetragonal phase transition at 327 K; orthorhombic transition at 165 K | [17 empty] | DFT calculations | Ferroelectricity attributed to alignment of MA cations and lattice distortion |  |  | low-temperature solution processing |  | <500 | nm (film thickness) | [22 empty] | unstable to air and moisture | 1e5 | cm^-1 | [12 empty] | high optical absorption coefficient, direct bandgap, anisotropic optical absorption in layered structures | [5 empty] | 1000 | 1 | μs | 22.1 | % | [12 empty] | solar cells, photovoltaics
442 | Methylammonium lead iodide | CH3NH3PbI3 | Hybrid organic-inorganic perovskite | P4mm | P4mm | 1.03 |  |  | 438 | 438 | K |  | Ferroelectric phase transition temperature of Bz2PbCl4 | [21 empty] | DFT calculations using SIESTA and VASP | [11 empty] | SIESTA, VASP | [34 empty] | 7 | 7 | ps | 20.1 | % | [12 empty] | Spintronics, Photovoltaics, Spin-FET
443 | MAPbBr3 | CH3NH3PbBr3 | hybrid organic–inorganic perovskite |  |  | 2.3 | [26 empty] | PbBr2, MABr | DMF, 2-propanol | anti-solvent diffusion | 323.15 | 50 | °C | 48 | 48 | h |  |  | cooled to room temperature before filtration |  |  | glass vial inside beaker | precursor solution stirred, filtered, placed in anti-solvent vapor environment | [50 empty] | spintronic devices, optoelectronic devices, solar cells, LEDs
444 | MAPbI3 | CH3NH3PbI3 | hybrid organic-inorganic perovskite | cubic |  |  |  |  | 330 | 330 | K | AIMD simulations | Temperature above which MA+ orientation remains fixed at TiO2 interface due to strong hydrogen bonding | [71 empty] | 22 | % | [12 empty] | solar cells, spintronic devices
445 | (BA)2(MA)2Pb3Br10 | (BA)2(MA)2Pb3Br10 | 2D layered hybrid perovskite | [5 empty] | 315 | 315 | K |  | Phase transition attributed to distortion of inorganic moieties and ordering of organic moieties | [16 empty] | 1e-12 A |  | Ultrahigh built-in electric field reduced dark current | [28 empty] | High thermal stability up to 230 °C and environmental stability under ambient conditions | [18 empty] | 2.5e3 | [13 empty] | 0.15 | μs |  |  |  | ferroelectric photodetectors, optoelectronic devices
446 | BA2EA2Pb3Br10 | (C4H9NH3)2(C2H5NH3)2Pb3Br10 | 2D hybrid halide perovskite ferroelectric | trilayered perovskite architecture | Cmcm21 | 2.55 | 2000000 |  | 380 | 380 | K | Differential Scanning Calorimetry (DSC) | Reversible structural phase transition observed. | 5 | 5 | μC/cm² | Measured along the crystallographic c-axis. | 4.5 | 4.5 | μC/cm² | Measured along the crystallographic b-axis. | 8 | kV/cm | [7 empty] | P-E hysteresis loop measurements | Biaxial ferroelectric behavior observed. | n-butylaminium bromide, ethylaminium bromide, PbBr2 | concentrated aqueous HBr | Temperature cooling method | 373 | 373 | K | 0.3333333 | 20 | min |  |  | 0.5 K/day from 60°C to 25°C |  |  | Bruker D8 diffractometer, NETZSCH 200 F3 DSC instrument | [16 empty] | 490 | nm | [33 empty] | X-ray detection, Photoelectronic devices
447 | 1 | (C4H9NH3)2CsPb2Br7 | 2D bilayered perovskite ferroelectric | orthorhombic | Cmc21 | 2.7 |  |  | 412 | 412 | K | dielectric constant measurement and DSC | Confirmed by dielectric anomaly and DSC; higher than BaTiO3 | 4.2 | 4.2 | μC/cm² | measured along c-axis at 344 K | 4.2 | 4.2 | μC/cm² | measured along c-axis at 344 K | 7.2 | kV/cm | [6 empty] | 18 pA at 10 V | P-E hysteresis loop | Polarization arises from both organic cation ordering and Cs+ displacement |  |  | temperature cooling method | [8 empty] | temperature cooling method | [7 empty] | 500 kHz | [11 empty] | 460 | nm | 365 | nm | [12 empty] | 10^3 |  | 79.02 | 79.02 | ns | [11 empty] | 2.098e-06 | ns |  | photoelectric devices, photodetectors
448 | Methylammonium lead halide perovskite | CH3NH3PbI3−xClx | organic–inorganic metal halide perovskite |  |  |  | 450 | [25 empty] | CH3NH3I (MAI), PbCl2 | N,N-dimethylformamide | spin-coating followed by annealing | 373.15 | 100 | °C | 1.5 | 90 | min | nitrogen glovebox |  |  | FTO coated with TiO2 | PMMA coating | spin coater, thermal evaporator | substrate cleaning with acetone and isopropanol, ozone treatment, TiO2 compact layer deposition by spray pyrolysis, Spiro-OMeTAD hole transport layer deposition, silver electrode deposition |  | 5 | [13 empty] | 532 | nm | 532 | nm | [17 empty] | 13.5 | % | [12 empty] | solar cells, light emitting diodes (LEDs), lasers
453 | MAPbI3 | CH3NH3PbI3 | Hybrid organic-inorganic perovskite | Tetragonal |  | 1.55 | [26 empty] | CH3NH3I, PbI2 | DMF, DMSO | Solution processing | 358.15 | 85 | °C |  |  |  | Nitrogen |  |  | ITO or FTO glass | Annealing | [14 empty] | Improved stability with mixed-halide engineering and cation doping | [20 empty] | 900000000000000 | 250 | hours | 22.1 | % |  |  | 1.089 | V | [8 empty] | Photovoltaics, Solar cells
457 | MAPbX3 | MAPbX3 | Hybrid halide perovskite | Cubic, tetragonal, orthorhombic |  | 2.25 | 10000000 | [25 empty] | PbX2, MAX | DMF, DMSO, GBL | Temperature-lowering method, Inverse Temperature Crystallization (ITC), Anti-solvent Vapor-assisted Crystallization (AVC), Slow Evaporation, Droplet-Pinned Crystallization (DPC), Bridgman Growth, Floating-Zone (FZ) | 325.65 | 65-40 | °C | [5 empty] | Slow cooling | ITO glass, SiO2 substrate | Annealing | Rotating tray, sealed ampoule, elliptical mirrors | Spin casting, Vapor-phase conversion | [36 empty] | 22.1 | % | [12 empty] | Photovoltaics, Optoelectronics
458 | [Cyclopentylammonium]2CdBr4 | (C5H11NH3)2CdBr4 | organic–inorganic hybrid molecular ferroelectric | orthorhombic | Pna21 |  |  | 1943421−1943422 | 340.3 | 340.3 | K | Differential Scanning Calorimetry (DSC) | Second-order phase transition with narrow thermal hysteresis of 2.2 K | 0.57 | 0.57 | μC/cm² | Measured at 293 K along the polar c-axis using the double-wave method | 0.57 | 0.57 | μC/cm² | Measured at 293 K along the polar c-axis using the double-wave method | [9 empty] | Double-wave method and PFM | PFM confirms 180° domain switching and polarization reversal | HBr aqueous solution (40 wt%), cyclopentylamine, CdBr2·4H2O | deionized water | solution evaporation | 298 | room temperature | [5 empty] | 2 K/min (for DSC and dielectric measurements) |  | ITO-coated glass (for thin film) | slow evaporation of solvent | [5 empty] | 1 MHz | [46 empty] | data storage, wearable devices, flexible materials, smart devices
462 | [NH4]Cd(HCOO)3 | NH4Cd(HCOO)3 | molecular perovskite |  | Pna21
463 | 2D lead halide perovskite nanosheets | [(C6H5CH2NH3)2]PbCl4 | hybrid organic-inorganic perovskite | orthorhombic | Cmc21 |  | 1.67 | [5 empty] | Previously reported to be ferroelectric, but Curie temperature not specified | [17 empty] | Second-harmonic generation (SHG) spectroscopy | Second-order nonlinear coefficients (d24 and d33) measured and calculated; d24 = -0.20 pm/V, d33 = -1.43 pm/V (bulk) |  |  | liquid-assisted exfoliation | [28 empty] | 410 | nm | 820 | nm | [8 empty] | Second-harmonic generation (SHG) active, SHG anisotropy varies with nanosheet thickness | [22 empty] | Nonlinear optics, Quantum confined optoelectronics
467 | [(PyCH2NH3)6][Pb5I22]·3H2O | [(PyCH2NH3)6][Pb5I22]·3H2O | organic-inorganic hybrid perovskite | orthorhombic | Pnma | [27 empty] | PbI2, 2-aminomethyl-pyridine | concentrated HI aqueous solution | reaction and evaporation | 353.15 | 80 | °C |  |  |  | ambient anaerobic conditions |  | slow cooling to room temperature | [16 empty] | stable under ambient anaerobic conditions for several months |  |  | 560 | nm | [33 empty] | thermochromic materials for smart windows, temperature sensors, color filters, and displays
473 | Methylammonium Lead Iodide | CH3NH3PbI3 | Perovskite | Tetragonal |  | 1.55 |  |  | 327.4 | 327.4 | K |  | Transition from tetragonal to cubic symmetry. | 8 | 0.08 | C/m² | Room temperature, molecular dipole moment considered. | [14 empty] | Berry-Phase calculations used for spontaneous polarization estimation. | CH3NH3+, PbI2 |  | Solution processing | [14 empty] | 6.1 | [34 empty] | 15 | % |  |  | 1.1 | V | 20 | ma | mA/cm² | [5 empty] | Solar cells
474 | (HA)PbI4 | (HA)PbI4 | 2D halide perovskite | monoclinic | P21/n | 2.05 | [26 empty] | PbO, histamine dihydrochloride | 57% w/w aqueous hydriodic acid, 50% aqueous H3PO2, 57% w/w aqueous hydriodic acid | solution growth with slow cooling | 393.15 | 120 | °C | 0.3333333 | 20 | min |  |  | slow cooling |  |  |  |  | 64.0% | [7 empty] | 1e15 | Ω·cm |  |  | stable in air during characterization |  |  | 600 | nm | 600 | nm | [8 empty] | strong photoluminescence at room temperature, emission energy: 2.31 eV, PL lifetime: 340 ps (71%), 1.49 ns (21%) | [8 empty] | 1.13 | % | 25 | % | 0.91 | V | [8 empty] | planar solar cells
475 | (DMA)₄PbI₆ | (DMA)4PbI6 | 0D organic-inorganic hybrid perovskite | polar | Aba2 | 2.8 | 2000000 |  | 252 | 252 | K | Differential Scanning Calorimetry (DSC) | Ferroelectric–ferroelectric phase transition with 18 K hysteresis | 0.29 | 0.29 | μC/cm² | Measured at 269 K |  |  |  |  | 1.34 | kV/cm | 0.19 | 0.19 | μC/cm² | Measured at 269 K |  |  |  | P–E hysteresis loop using Sawyer–Tower circuit | Ferroelectricity confirmed by P–E loop and I–V characteristics | PbI2, MAI or FAI or NH4I | DMF, Hydroiodic acid (57%), Phosphorous acid solution (50%) | Slow evaporation | 333.15 | 60 | °C | 720 | 1 | month |  | 10 K/min (for pyroelectric measurement) | Liquid nitrogen cooling |  |  |  | Stirred until clear, Dropwise addition of acids, Stirred for 2 hours | [12 empty] | Stable up to 450 K |  |  | 455 | nm | 200 | nm | [8 empty] | Broadband blue photoluminescence centered at 2.7 eV, Photoluminescence peaks at 340, 362, 455, and 553 nm | [22 empty] | Optoelectronics, Photovoltaics, LEDs, Lasers, Scintillators
476 | MAPb(I1−xBrx)3 | CH3NH3Pb(I1−xBrx)3 | hybrid organic-inorganic perovskite | tetragonal (MAPbI3), cubic (MAPbBr3) | I4/mcm |  |  |  | 330 | 330 | K | temperature dependent PFM | Ferroelectric domains disappear around 330 K, indicating phase transition to paraelectric phase | [7 empty] | Observed under 5 V window bias using PFM | 2.2–2.6 | V |  |  |  | Remnant piezoresponse loops observed at bias-off state |  |  | High leakage current observed in MAPbI3 under 3 V tip bias; reduced in 50% PbBr2 films | PFM, PFS, C-AFM | Butterfly-like amplitude loops and 180° phase hysteresis loops confirm ferroelectric switching | PbI2, PbBr2, MAI | DMSO, GBL | solution processing with spin coating | 373.15 | 100 | °C | 0.25 | 15 | min | N2-filled glovebox |  |  | ITO/glass | annealed at 100°C for 15 min |  | substrate cleaning with detergent, water, acetone, isopropanol, UV-ozone treatment for 15 min, spin coating at 1000 rpm for 20 s, anti-solvent washing with toluene at 5000 rpm after 25 s | [15 empty] | 785 | nm | [19 empty] | 14.2 | % |  |  | 1.18 | V | 19.3 | ma | mA/cm² | [5 empty] | perovskite solar cells, ferroelectric devices
477 | Methylammonium lead bromide | CH3NH3PbBr3 | Hybrid lead halide perovskite | Cubic |  | 2.25 | 65400 | [5 empty] | Ferroelectric nature mentioned but no specific Curie temperature provided | [18 empty] | Ferroelectric domains discussed qualitatively | CH3NH3Br, PbBr2 | N,N-dimethylformamide (DMF), Dichloromethane (DCM) | Solution based precipitation process |  |  |  | 36 | 36 | h | Sealed in a beaker with DCM vapor |  |  | ITO-coated glass substrate |  | Teflon stage in sealed beaker | [16 empty] | 550 | nm | 1240 | nm | [8 empty] | Three-photon absorption coefficient: 2.26 × 10⁻⁵ cm³/GW², Three-photon pumped photoluminescence and lasing, Emission peak at 540–547 nm under three-photon excitation, Q factor ~1800 for microrod laser | [8 empty] | 22.1 | % | [12 empty] | Microlasers, Nonlinear photonic devices, Photovoltaic devices, Optical switches
478 | (4,4-DFPD)2PbI4 | (C5H10F2N)2PbI4 | organic–inorganic hybrid ferroelectric halide perovskite | orthorhombic | B2cb | 2.6 | 10000000 | [5 empty] | Ferroelectricity observed at room temperature |  |  |  |  | 7 | 7 | μC/cm² | maximum poling field of 10 kV/cm | 10 | kV/cm | [7 empty] | P–E loop and J–E scan using double-wave method | Distinctive current peaks observed in J–E scan indicate ferroelectric domain switching | PbI2, 4,4-difluoropiperidinium hydrochloride | HI aqueous solution | solution growth by slow cooling | [8 empty] | slowly cooled to room temperature | [19 empty] | 1907.57 | nm | 515 | nm | [8 empty] | Exciton binding energy: ~220 meV, Spin-polarized band structure with Rashba splitting energy of 62 meV (CBM) and 22 meV (VBM) | [5 empty] | 32 | 32 | ns | [14 empty] | spintronic devices, ferroelectric spin transistors
480 | Trimethylchloromethyl ammonium trichloromanganese(II) | Me3NCH2ClMnCl3 | organic-inorganic perovskite ferroelectric | BaNiO3-like perovskite | Cc |  |  |  | 406 | 406 | K | temperature-dependent SHG and dielectric permittivity measurements | 16 K above that of BTO; improper ferroelectric transition |  |  |  |  | 4 | 4.0 | μC/cm² | measured using double-wave and Sawyer-Tower methods | [9 empty] | double-wave method and Sawyer-Tower method |  |  | water | solution-based synthesis | 298.15 | 25 | °C | [6 empty] | flexible polymer (for thin films) | [9 empty] | 185 | pC/N | [19 empty] | near-unity photoluminescence emission efficiency | [21 empty] | 10000000 | medical implants, micromechanical systems, biomechanical systems, MEMS, flexible devices, wearable devices, nanogenerators
486 | (chloropropylammonium)4AgBiBr8 | (CPA)4AgBiBr8 | 2D metal-halide double perovskite | monoclinic (LTP), orthorhombic (HTP) | Pc | 2.69 |  |  | 305 | 305 | K | Differential Scanning Calorimetry (DSC) | First-order phase transition with thermal hysteresis of ~13 K | 3.2 | 3.2 | μC/cm² | room temperature |  |  |  |  | 2.8 | kV/cm | 3.2 | 3.2 | μC/cm² | room temperature | 2.8 | kV/cm |  | P-E hysteresis loop and J-E curve |  |  | hydrobromic acid | solution growth with rapid cooling | [8 empty] | rapidly cooled | [5 empty] | 22 |  | 100 kHz | [19 empty] | 1200 | 120000 | V/mm | [24 empty] | X-ray detection, photoelectric devices, ferroelectric devices
487 | (BA)2PbI4 | (CH3(CH2)3NH3)2PbI4 | 2D hybrid halide perovskite | orthorhombic | C2cb | 2.43 | 140000 | [23 empty] | Second Harmonic Generation (SHG), Third Harmonic Generation (THG), DFT calculations | Weak SHG response observed; DFT suggests noncentrosymmetric structures are energetically favored for n=3 and 4 | PbO, CH3NH3Cl, n-butylamine | HI (57% w/w aqueous), H3PO2 (50% aqueous) | solution synthesis with controlled stoichiometry and cooling crystallization |  |  |  | 2 | 2 | h |  |  | cooled to room temperature and left to stand overnight |  | dried under reduced pressure |  | neutralization of amines with HI, stirring until clear yellow solution forms, crystallization upon cooling | 0.49 | [11 empty] | good environmental stability |  |  | 473 | nm | 473 | nm | [8 empty] | strong photoluminescence at room temperature, exciton binding energy decreases with increasing n | [22 empty] | light-emitting diodes, lasers, solar cells, electro-optical modulators
487 | (BA)2(MA)Pb2I7 | (CH3(CH2)3NH3)2(CH3NH3)Pb2I7 | 2D hybrid halide perovskite | orthorhombic | Cc2m | 2.17 | 140000 | [23 empty] | Second Harmonic Generation (SHG), Third Harmonic Generation (THG), DFT calculations | Weak SHG response observed; DFT suggests noncentrosymmetric structures are energetically favored for n=3 and 4 | PbO, CH3NH3Cl, n-butylamine | HI (57% w/w aqueous), H3PO2 (50% aqueous) | solution synthesis with controlled stoichiometry and cooling crystallization |  |  |  | 2 | 2 | h |  |  | cooled to room temperature and left to stand overnight |  | dried under reduced pressure |  | neutralization of amines with HI, stirring until clear yellow solution forms, crystallization upon cooling | 0.49 | [11 empty] | good environmental stability |  |  | 473 | nm | 473 | nm | [8 empty] | strong photoluminescence at room temperature, exciton binding energy decreases with increasing n | [22 empty] | light-emitting diodes, lasers, solar cells, electro-optical modulators
487 | (BA)2(MA)2Pb3I10 | (CH3(CH2)3NH3)2(CH3NH3)2Pb3I10 | 2D hybrid halide perovskite | orthorhombic | C2cb | 2.03 | 98000 | [23 empty] | Second Harmonic Generation (SHG), Third Harmonic Generation (THG), DFT calculations | Weak SHG response observed; DFT suggests noncentrosymmetric structures are energetically favored for n=3 and 4 | PbO, CH3NH3Cl, n-butylamine | HI (57% w/w aqueous), H3PO2 (50% aqueous) | solution synthesis with controlled stoichiometry and cooling crystallization |  |  |  | 2 | 2 | h |  |  | cooled to room temperature and left to stand overnight |  | dried under reduced pressure |  | neutralization of amines with HI, stirring until clear yellow solution forms, crystallization upon cooling | 0.49 | [11 empty] | good environmental stability |  |  | 473 | nm | 473 | nm |  |  | 3.289 and -1.719 | e/Å³ |  |  |  |  | strong photoluminescence at room temperature, exciton binding energy decreases with increasing n | [22 empty] | light-emitting diodes, lasers, solar cells, electro-optical modulators
487 | (BA)2(MA)3Pb4I13 | (CH3(CH2)3NH3)2(CH3NH3)3Pb4I13 | 2D hybrid halide perovskite | orthorhombic | Cc2m | 1.91 | 79000 | [23 empty] | Second Harmonic Generation (SHG), Third Harmonic Generation (THG), DFT calculations | Weak SHG response observed; DFT suggests noncentrosymmetric structures are energetically favored for n=3 and 4 | PbO, CH3NH3Cl, n-butylamine | HI (57% w/w aqueous), H3PO2 (50% aqueous) | solution synthesis with controlled stoichiometry and cooling crystallization |  |  |  | 2 | 2 | h |  |  | cooled to room temperature and left to stand overnight |  | dried under reduced pressure |  | neutralization of amines with HI, stirring until clear yellow solution forms, crystallization upon cooling | 0.49 | [11 empty] | good environmental stability |  |  | 473 | nm | 473 | nm |  |  | 1.746 and -1.470 | e/Å³ |  |  |  |  | strong photoluminescence at room temperature, exciton binding energy decreases with increasing n | [22 empty] | light-emitting diodes, lasers, solar cells, electro-optical modulators
492 | Dion−Jacobson hybrid organic−inorganic perovskite (AMP)(MA)Pb2I7 | (AMP)(MA)Pb2I7 | Ferroelectric organic−inorganic hybrid perovskite | Monoclinic | Cc | 2.13 |  | ['2005009', '2005010'] | 449 | 449 | K | Differential scanning calorimetry (DSC) | Ferroelectric−paraelectric transition observed. |  |  |  |  | 3.7 | 3.7 | μC/cm² | Ambient conditions | 0.34 | kV/cm | [7 empty] | PFM and I-V measurements | Lower coercive field compared to n=1 homologue. | AMP I2, MAI, PbO | Hydrogen iodide solution | Temperature cooling method | [9 empty] | Conductive Au substrate | [15 empty] | 21 days under ambient air conditions (RH 50%) |  |  | 580 | nm | 532 | nm | [10 empty] | 20 | nA | 632 | [8 empty] | 0.86 | V | 2.02e-05 | na | nA | 40 | ms |  |  |  | Self-powered photodetectors, Data storage, Logical switching devices
494 | P(VDF-TrFE)/CH3NH3PbI3 | P(VDF-TrFE)/CH3NH3PbI3 | ferroelectric hybrid nanowire array |  |  | 1.61 | [17 empty] | 2.6× (relative to pure perovskite) | 2.6× (relative to pure perovskite) |  | measured from ferroelectric hysteresis loops (P–E) |  |  | pA level | ferroelectric hysteresis loops (P–E), cyclic voltammetry | Remnant polarization increases with applied electric field and polarization time | PbI2, MAI | N,N-dimethylformamide, isopropanol | imprinting method with dynamic spin coating | 345.15 | 50–100 | °C | 1.166667 | 70 | min | spin-coating in nitrogen atmosphere, imprinting in ambient atmosphere | gradient annealing |  | polyethylene naphthalate (PEN) | thermal annealing and polarization at 5 V for 5 min | DVD-R disk as imprint master, thermal evaporator for Au electrodes | spin-coating of PbI2/P(VDF-TrFE) precursor, drop-casting MAI solution at 10 s of spin-coating, immediate imprinting, thermal annealing | [12 empty] | 600 s continuous operation with <25% degradation |  |  | 770 | nm | 650 | nm | [12 empty] | 8.4×10^4 | [13 empty] | 0.088 | μs | 0.154 | μs | 200 | semipermanent, flexible, and self-powered photodetectors, wearable optoelectronic devices
495 | (CmH2m+1NH3)2(CH3NH3)Pb2Br7 | (CmH2m+1NH3)2(CH3NH3)Pb2Br7 | 2D hybrid lead bromide perovskite | monoclinic | Cc |  | 10000 |  | 306.15 | 33 | °C | Differential Scanning Calorimetry (DSC) | C6BrN2 shows phase transition at 33 °C; reversible transition confirmed by DSC and VT-PXRD | [17 empty] | Switching Spectroscopy Piezoresponse Force Microscopy (SS-PFM) | Ferroelectric switching behavior observed in C6BrN2, C7BrN2, and C8BrN2 thin films via SS-PFM; hysteresis and butterfly loops detected | PbO, MACl, Hexylamine, Heptylamine, Octylamine, Butylamine | Hydrobromic acid (HBr), Hypophosphorous acid (H3PO2), DMF | Solution synthesis using hydrohalic acid | 393.15 | 120 | °C | 72 | several days |  | ambient air or N2 glovebox |  | Stepwise cooling from 120 °C to 95 °C to room temperature | ITO glass | Annealed at 110 °C for 10 min | Hot plate, spin coater | Vacuum filtration, Drying under vacuum overnight | 0.673 | [11 empty] | 5 months in ambient air |  |  | 496 | nm | 405 | nm |  |  | 2.262 and -2.067 | e·Å⁻³ |  |  |  |  | Narrow-band emission at ~2.5 eV, Excitonic absorption and PL peaks | Thermal stability up to 293 °C, Two-step decomposition at ~260 °C and ~460 °C | [5 empty] | 0.44–6.16 | ns | [14 empty] | Light-emitting diodes (LEDs), Photovoltaics, Optoelectronic devices
498 | CdCl2-4HP | CdCl2-4HP | 2D organic-metal halide perovskite | monoclinic | P21/c | 2.99 | [26 empty] | 4-hydroxypyridine (4HP), CdCl2 | aqueous solution | facile synthesis in aqueous solution | [6 empty] | ambient | [18 empty] | High luminescent stability under acidic, basic, wet, dry, and oxygen-rich conditions |  |  | 416 nm | nm | 416 | nm | [14 empty] | 103120000 | 103.12 | ms |  |  | 63.55 | % | [10 empty] | Information encryption, Optical logic gates, Luminescent visualization tools
504 | (isopentylammonium)2CsPb2Br7 | (IA)2CsPb2Br7 | soft antiferroelectric hybrid perovskite | 2D Ruddlesden–Popper multilayered configuration | Cmc2_1 |  |  |  | 321 | 321 | K | Differential Scanning Calorimetry (DSC) | First phase transition temperature (ferroelectric to antiferroelectric); second transition at 350 K (antiferroelectric to paraelectric) | 5.4 | 5.4 | μC/cm² | Measured from pyroelectric current at room temperature | 5.8 | 5.8 | μC/cm² | Measured from P-E hysteresis loop at ferroelectric phase | 5.2 | kV/cm | [7 empty] | P-E hysteresis loop, pyroelectric current | Biaxial ferroelectricity observed; low coercive field compared to polymers | isopentylammonium bromide, CsBr, PbBr2 | concentrated HBr solution | cooling method from concentrated HBr solution | [8 empty] | slow cooling | [7 empty] | 100 kHz | [8 empty] | thermal stability up to ~520 K |  |  | 670 | nm | 1342 | nm | [8 empty] | Second Harmonic Generation (SHG) observed; disappears above 321 K | Thermal stability up to ~520 K | [21 empty] | solid-state refrigeration, electrocaloric cooling devices
506 | Methylammonium lead iodide | MAPbI3 | hybrid lead halide perovskite | tetragonal | I4cm | [7 empty] | Curie temperature not explicitly provided; discussion of ferroelectric-paraelectric transition and dynamic disorder | [18 empty] | Ferroelectric-like dielectric response observed; spontaneous polarization not directly measured | [17 empty] | 83 |  | GHz region (~5.6 GHz) | [19 empty] | 10 | 10 | kV/cm | [7 empty] | 18000 | 18 | μs | [14 empty] | solar cells, light emitting devices
508 | 1 | (t-ACH)2(EA)2Pb3Br10 | 2D RP-type hybrid perovskite ferroelectric | monoclinic (LTP), orthorhombic (ITP and HTP) | Pm | 2.74 |  | 2053348−2053350 | 355 | 355 | K | DSC and temperature-dependent dielectric measurements | Two phase transitions observed at 355 K (T1) and 380 K (T2); ferroelectric to paraelectric transition occurs at T1 | 2.9 | 2.9 | μC/cm² | room temperature, along c-axis |  |  |  |  | 10.3 | kV/cm |  |  |  |  | 10.3 | kV/cm |  | double-wave method (P-E hysteresis loop) | Polarization disappears above T1 (355 K); domain structures observed via polarized optical microscopy | ethylamine, 4-aminomethyl-1-cyclohexanecarboxylate, PbBr2 | concentrated hydrobromic acid | solution method followed by temperature cooling crystallization | 373 | 373 | K | 1 | 60 | min |  |  | temperature cooling method over 2 weeks | [16 empty] | 530 K thermal stability; >10⁴ switching cycles |  |  | 452 | nm | 405 | nm | [8 empty] | strong linearly polarized light sensitivity, dichroism ratio ~3.2, SHG active below 355 K |  | 1.5 | μA/cm² | 3.2 | [8 empty] | 0.72 | V | 0.0015 | μa | μA/cm² |  |  |  |  | 10000 | linearly polarized light photodetection, photoelectric devices
511 | 2D/3D Ruddlesden−Popper Hybrid Perovskite | (BA)2(MA)2Pb3Br10 | Hybrid Perovskite | Ruddlesden−Popper |  |  | 28 | [25 empty] | PbO, MABr, BABr | Hydrobromic acid | Stoichiometric reaction | [6 empty] | Ambient air |  |  |  | Freezer milling | Freezer mill, XRD, SEM, FTIR | [16 empty] | 535 | nm | 535 | nm | [31 empty] | Solar cells, Light-emitting diodes (LEDs), Photodetectors
513 | EA4Pb3Br10 | C8H28Br10N4Pb3 | biaxial hybrid perovskite ferroelectric | trilayered perovskite | C2cb | 2.7 |  |  | 384 | 384 | K | DSC, SHG, PXRD, dielectric measurements | Phase transition from paraelectric I4/mmm to ferroelectric C2cb | 3.5 | 3.5 | μC/cm² | measured along a- and c-axes | [13 empty] | P-E hysteresis loops | Rectangular P-E loops observed along a- and c-axes; stable after two weeks in ambient conditions | [28 empty] | Stable for at least two weeks under ambient conditions |  |  | 460 | nm | 405 | nm | [12 empty] | 10^3 | [8 empty] | 0.5 | V | 7.26e-06 | na | nA | [5 empty] | photovoltaic devices, smart optoelectronic devices
514 | (PEA2PbI4)0.017(MAPbI3) | (C6H5(CH2)2NH3)2PbI4·0.017(CH3NH3PbI3) | hybrid organic-inorganic perovskite | tetragonal (MAPbI3), orthorhombic (PEA2PbI4) |  |  | 100 | [25 empty] | MAI, PbI2, PEAI | DMSO, DMF | Lewis acid-base adduct method | 373.15 | 100 | °C | 0.25 | 15 | min | nitrogen (for storage) |  | room temperature | FTO/bl-TiO2/mp-TiO2 | annealing at 65 °C for 1 min and 100 °C for 15 min | spin coater, thermal evaporator | spin-coating, diethyl ether dripping, UVO treatment, TiCl4 treatment | [12 empty] | 42 days in nitrogen atmosphere in dark |  |  | 464 | nm | 464 | nm | [10 empty] | 22.3 | mA/cm² | [5 empty] | 19.84 | % |  |  | 1.146 | V | 22.69 | ma | mA/cm² |  |  |  |  | 30 | perovskite solar cells
520 | Methylammonium lead iodide | CH3NH3PbI3 | organic-inorganic hybrid perovskite | orthorhombic and tetragonal |  |  | 73 |  | 159 | 159 | K | inferred from thermal conductivity discontinuity | Phase transition from orthorhombic to tetragonal observed near 159 K | [18 empty] | Ferroelectric domains suggested in solution-processed films; not present in single crystals | Methylammonium iodide, Lead iodide | γ-butyrolactone, dimethyl sulfoxide, toluene | spin coating | 373.15 | 100 | °C | 0.1666667 | 10 | min | inert atmosphere with <5 ppm water |  |  | silicon | annealing at 100 °C for 10 min |  | ultrasonication cleaning of substrate, oxygen plasma treatment, stirring precursor at 70 °C for 1 h, spin coating at 1000 rpm for 10 s, then 5000 rpm for 20 s, toluene dripping during spin coating | [12 empty] | 48 hours in ambient humidity (~40%) leads to degradation | [15 empty] | Thermal conductivity decreases with temperature in neat film, Thermal conductivity jump near 159 K phase transition, Thermal conductivity increases with degradation to PbI2 (~2 W/mK), TDTR used to measure thermal conductivity | [21 empty] | photovoltaics, optoelectronics, thermoelectrics
523 | [S-4-NO2-MBA]2PbBr4·H2O | C14H18Br4N2O3Pb | 2D hybrid organic-inorganic perovskite |  | Cmc21 | [27 empty] | PbBr2, (S)-4-nitro-α-methylbenzylamine hydrochloride | aqueous HBr, methanol | slow evaporation at room temperature | [6 empty] | ambient atmosphere |  |  |  | filtered, washed with diethyl ether, vacuum-dried | [52 empty] | spintronics, spin-orbitronics
529 | DMAGeI3 | DMAGeI3 | organic–inorganic hybrid perovskite | hexagonal perovskite, quasi-one-dimensional | Pna21 | 2.79 | 16000000 |  | 363 | 363 | K | Differential Scanning Calorimetry (DSC) | Phase transition observed at 359 K (cooling) and 363 K (heating) | 24.14 | 24.14 | μC/cm² | at 303 K | 24.14 | 24.14 | μC/cm² | at 303 K | 0.8–2.2 | kV/cm | 20.26 | 20.26 | μC/cm² | at 303 K |  |  |  | Sawyer-Tower method | Ferroelectric switching confirmed by PFM and P-E hysteresis loops | DMAGeI3 powder |  | hydrothermal method | [6 empty] | nitrogen (for DSC) | 10 K/min (DSC), 20 K/min (TGA) |  |  |  | NETZSCH DSC 200F3, Rigaku VarimaxTM DW diffractometer |  |  | 102988 |  | 1 kHz |  |  | 3 | pC/N |  |  |  |  | Good environmental and thermal stability |  |  |  |  | 1064 | nm | [8 empty] | Strong second harmonic generation (SHG) response, ~12× KDP | [22 empty] | Nonlinear optical converter, Ferroelectric devices, Flexible electronics, MEMS
530 | DMAACdCl3 | N,N-dimethylallylammoniumCdCl3 | organic-inorganic hybrid perovskite | orthorhombic | Pnma |  |  | ['2006731', '2006732'] | 340 | 340 | K | DSC, dielectric measurement | Above room temperature phase transition; paraelectric-ferroelectric transition. |  |  |  |  | 1.9 | 1.9 | μC/cm² | Measured along polar c-axis at 323 K | 5.0 | kV/cm | [7 empty] | Double-wave method, PFM | Ferroelectric hysteresis loop confirmed polarization reversal. | N,N-dimethylallylammonium chloride, CdCl2·2.5H2O | ethanol, deionized water | Self-assembly, spinning method | 323 | 323 | K | 0.5 | 30 | min |  |  | Slow evaporation at room temperature | FTO glass | Annealing | [5 empty] | 0.5 kHz |  |  | 41.08 | pC/N | [42 empty] | Flexible piezoelectric sensors, MEMS devices
531 | (4-aminotetrahydropyran)2PbBr2Cl2 | (ATHP)2PbBr2Cl2 | organic-inorganic hybrid perovskite nanorods | Ruddlesden-Popper layered perovskite |  |  | 771.3 |  | 492.15 | 219 | °C | Differential Scanning Calorimetry (DSC) | Two reversible phase transitions observed at 219°C and 236°C |  |  |  |  | 5.4 | 5.4 | μC/cm² | room temperature (25°C), double-wave method | [9 empty] | PFM and J-V/P-V hysteresis loop | Transverse polarization confirmed via L-PFM; negligible vertical polarization |  |  | Modified ligand-assisted reprecipitation (LARP) technique | 423.15 | 150 | °C | 0.6666667 | 40 | min |  |  |  | ITO-coated PET | Electrical poling at 6.0 kV for 2.3 h |  | Drop-casting precursor onto substrate, Curing at 150°C for 40 min, Copper tape electrode attachment, Thermal lamination with polyester substrate |  |  |  | 1 kHz to 1 MHz |  |  | 64.2 | pC/N |  |  |  |  | 2 weeks (±2 V output variation) | [27 empty] | 90 | V | 0.0065 | μa | μA |  |  |  |  | 1800 | Piezoelectric nanogenerators (PENGs), Self-powered electronics, Energy harvesting, Sensors, Actuators
534 | (AMP)PbI4 | (AMP)PbI4 | hybrid organic–inorganic perovskite | monoclinic | Pc |  |  |  | 298 | 298 | K | refined experimental ferroelectric phase |  | 9.8 | 9.8 | μC/cm² | experimental | [13 empty] | Berry phase approach | DFT-calculated Ps = 10.72 μC/cm²; organic cation contributes 10.34 μC/cm², inorganic framework 0.59 μC/cm² | [66 empty] | spin-optoelectronic devices, spin valves, spin FETs, photovoltaic cells
536 | β-MAPbI3 | CH3NH3PbI3 | ferroelectric halide perovskite | tetragonal | [8 empty] | Ferroelectric response observed at room temperature | [18 empty] | Ferroelectric switching enables Rashba helicity reversal | [66 empty] | spintronic devices, photovoltaics
537 | [TMIM]2SnCl6 | [TMIM]2SnCl6 | organic-inorganic hybrid perovskite-like semiconductor | monoclinic (RTP), cubic (HTP) | C2/c | 4.83 |  | ['1935221', '1935222'] | 329 | 329 | K | DSC measurement | Reversible phase transition observed with thermal hysteresis of 17 K. | [19 empty] | Trimethyliodomethylammonium chloride (TMIM·Cl), SnCl4·5H2O |  | Evaporation of aqueous solution | [11 empty] | Rigaku D/MAX 2000 X-ray diffractometer, Shimadzu IR-60 spectrometer | Stirring for 12 hours, Filtering, Acidizing with HCl |  | 9.73 |  | 1 MHz | [11 empty] | 280 | nm | 280 | nm | [31 empty] | Switchable dielectric materials, Semiconducting materials, Barocaloric applications
539 | [((Me2CH)2NH2)]Cl | [(Me2CH)2NH2]Cl | molecular ferroelectric |  | P21 |  |  | JAYPUU01 | 440 | 440 | K | temperature-dependent dielectric constant and SHG | Dielectric anomaly and SHG signal indicate paraelectric-to-ferroelectric phase transition | 8.9 | 8.9 | μC/cm² | measured at 418 K, 10 Hz | [13 empty] | ferroelectric hysteresis loop | Comparable to PVDF | diisopropylamine, HCl | [16 empty] | 450 |  | 1 kHz | [46 empty] | nonvolatile memories, piezoelectric sensors, capacitors, nonlinear optical devices
543 | (C4H9NH3)2(CH3NH3)2Pb3Br10 | (C4H9NH3)2(CH3NH3)2Pb3Br10 | 2D multilayered hybrid perovskite ferroelectric | orthorhombic | Cmc21 |  |  |  | 315 | 315 | K | SHG, DSC, dielectric measurements | Phase transition from polar Cmc21 to centrosymmetric Cmca | 3.5 | 3.5 | μC/cm² | at 307 K, obtained by integrating pyroelectric current |  |  |  |  | 16 | kV/cm | [6 empty] | ∼2 × 10⁻¹² A at 5V | P-E hysteresis loops, pyroelectric current integration | Ferroelectricity confirmed by SHG and P-E loops; polarization along c-axis |  |  | temperature cooling technique | [8 empty] | temperature-cooling method | [16 empty] | long-time illumination stability confirmed |  |  | 550 | nm | 420 | nm |  |  |  |  | 4200 | 420000000 | V/m | [5 empty] | 2.5×10³ | [6 empty] | 60 | % | [5 empty] | 0.15 | μs | 0.57 | μs |  | Photodetectors, Optoelectronic devices
544 | PEPI | (isopentylammonium)2(ethylammonium)2Pb3I10 | biaxial ferroelectric hybrid perovskite | orthorhombic | Cmc21 | 1.8 |  |  | 313 | 313 | K | Differential Scanning Calorimetry (DSC) | Ferroelectric-to-antiferroelectric phase transition at 313 K; antiferroelectric-to-paraelectric at 340 K | 5.2 | 5.2 | μC/cm² | Estimated from pyroelectric current near 313 K | 5 | 5.0 | μC/cm² | Measured at 298 K using Sawyer-Tower circuit at 25 Hz | 9 | kV/cm | [7 empty] | Sawyer-Tower circuit method | Biaxial ferroelectricity confirmed by P-E loops along multiple axes | Lead acetate trihydrate, Isopentylamine, Ethylamine | Hydroiodic acid (HI) | temperature cooling method |  |  |  | 0.5 | 30 | min |  |  | temperature lowering rate of 1 K/day | [16 empty] | 7 days |  |  | 670 | nm | 637 | nm | [10 empty] | 1.5 | μA/cm² | 1e5 | [8 empty] | 0.8 | V | 0.0015 | μa | μA/cm² | 2.7e-06 | ns | 3.8e-06 | ns |  | self-driven photodetector, optoelectronic devices
550 | [R- and S-1-(4-Chlorophenyl)ethylammonium]2PbI4 | (C8H12ClN)2PbI4 | 2D organic-inorganic lead iodide perovskite ferroelectric | 2D layered perovskite structure | P1 | 2.34 |  | ['1885084', '1885085', '1885086'] | 483 | 483 | K | Differential Scanning Calorimetry (DSC) | High phase transition temperature among molecular ferroelectrics. | 13.96 | 13.96 | μC/cm² | Calculated at 293 K using a point charge model. |  |  |  |  | 112 | V | [7 empty] | PFM-based hysteresis loop measurements | Stable and switchable polarization observed. | PbI2, R-, S-, and rac-1-(4-chlorophenyl)ethylamine | HI solution | Mixing precursors in HI solution, heating, and slow cooling. | [8 empty] | Slow cooling | [7 empty] | 1 MHz |  |  | 3 | pC/N |  |  |  |  | Thermally stable up to 512 K. |  |  | 550 | nm | 550 | nm | [8 empty] | UV-vis absorption spectrum, PL emission spectrum | [22 empty] | Ferroelectric devices, PV materials, Optoelectronic devices
551 | MAPbI3 | CH3NH3PbI3 | Organic-Inorganic Hybrid Perovskite | Cubic | [29 empty] | DMF, DMSO | Solution Process | [49 empty] | 25.5 | % | [12 empty] | Photovoltaics, Solar Cells
553 | (DPA)4AgBiBr8 | (DPA)4AgBiBr8 | 2D organic–inorganic hybrid double perovskite | triclinic (low temperature), orthorhombic (high temperature) | P-1 | 2.44 |  |  | 375 | 375 | K | Differential Scanning Calorimetry (DSC), temperature-dependent dielectric measurements | Phase transition confirmed by DSC, dielectric constant, variable-temperature XRD and NMR | [19 empty] | Ag2O, Bi2O3, 2,2-dimethylpropan-1-amine | HBr acid | solution synthesis with slow cooling | 373 | 373 | K | [5 empty] | slow cooling | [54 empty] | ferroelastics, mechanical switches, shape memory materials, electronic nanostructure templating
555 | (C4H9NH3)2PbCl4 | (C4H9NH3)2PbCl4 | 2D hybrid organic–inorganic perovskite ferroelectric | 2D layered perovskite | Cmca |  | 8000000 |  | 328 | 328 | K | DSC and dielectric measurements | First-order phase transition confirmed by DSC and dielectric constant anomalies | 2.1 | 2.1 | μC/cm² | Measured at 300 K along c-axis | 2.1 | 2.1 | μC/cm² | Measured at 300 K along c-axis | 14.3 | kV/cm | [7 empty] | P–E hysteresis loop measurements using Radiant Precision Premier II | Ferroelectricity confirmed by P–E loops, pyroelectric current, and SHG measurements | Pb(CH3COO)2·3H2O, n-butylaminium chloride | concentrated aqueous HCl | slow evaporation from hydrochloric solution |  |  |  | 336 | 2 | weeks |  |  | 0.3 °C per day | [7 empty] | 1 kHz to 1 MHz |  |  | 5.5 | pC/N | [7 empty] | 336 | nm | 336 | nm | [14 empty] | 9.68 | 9.68 | ns |  |  | 10 | % | [10 empty] | photoelectronic devices, solid-state lighting, displays, UV-LED coating
556 | (IA)2(EA)2Pb3Br10 | (IA)2(EA)2Pb3Br10 | improper ferroelectric 2D multilayered hybrid perovskite | orthorhombic (FEP), tetragonal (PEP) | Cmc21 |  |  | 2054331, 2054332 | 371 | 371 | K | Differential Scanning Calorimetry (DSC) and dielectric constant measurements | Phase transition confirmed by DSC and dielectric constant anomalies | 2.2 | 2.2 | μC/cm² | Measured along c-axis using double-wave method |  |  |  |  | 2.5 | kV/cm | [7 empty] | Double-wave method | Biaxial ferroelectricity confirmed by P–E hysteresis loops along c- and b-axes |  |  | temperature cooling method from saturated solution | [8 empty] | temperature cooling | [54 empty] | smart optical devices, nonlinear optics, optoelectronic devices
570 | Methylammonium lead iodide | CH3NH3PbI3 | organic–inorganic hybrid perovskite | perovskite |  |  | 5000 | [27 empty] | solution processing; vapor deposition | 453.15 | 180 | °C | [6 empty] | ITO, TiO2, NiO, ZnO | annealing | [14 empty] | 595 h at 60 °C with interlayer |  |  |  |  | 507 | nm | [17 empty] | 25.2 | % |  |  | 0.87 | V | [8 empty] | solar cells, photovoltaics
572 | (R)-CHFClNH3PbI3, (S)-CHFClNH3PbI3 | CHFClNH3PbI3 | 3D chiral hybrid organic–inorganic perovskite | perovskite | P2 | 1.51 | [25 empty] | The electrical dipole moments of chiral cations point in opposite directions for enantiomers, and cancel out in the achiral form. |  |  | Density functional theory (DFT) calculations and ab initio molecular dynamics (AIMD) simulations | 300 | 300 | K | 1.25e-15 | 4.5 | ps | [5 empty] | Vienna Ab Initio Simulation Package (VASP) | [13 empty] | Stable at 300 K (thermodynamic and kinetic stability confirmed) | [14 empty] | optical rotation, circular dichroism, second-harmonic generation | [22 empty] | circularly polarized perovskite light-emitting diodes, waveguides, photodetectors, lasers, single photon light sources, X/γ-ray detectors, spintronics, topological quantum engineering
572 | (RS)-CHFClNH3PbI3 | CHFClNH3PbI3 | 3D chiral hybrid organic–inorganic perovskite | perovskite | P2 | 1.24 | [25 empty] | The electrical dipole moments of chiral cations point in opposite directions for enantiomers, and cancel out in the achiral form. |  |  | Density functional theory (DFT) calculations and ab initio molecular dynamics (AIMD) simulations | 300 | 300 | K | 1.25e-15 | 4.5 | ps | [5 empty] | Vienna Ab Initio Simulation Package (VASP) | [13 empty] | Stable at 300 K (thermodynamic and kinetic stability confirmed) | [14 empty] | optical rotation, circular dichroism, second-harmonic generation | [22 empty] | circularly polarized perovskite light-emitting diodes, waveguides, photodetectors, lasers, single photon light sources, X/γ-ray detectors, spintronics, topological quantum engineering
576 | Methylammonium lead iodide | MAPbI3 | hybrid organic-inorganic perovskite | tetragonal (RT), pseudocubic (>57°C) |  |  |  |  | 330.15 | 57 | °C | specific heat capacity and thermal conductivity measurements | Tetragonal to pseudocubic phase transition observed at 57°C | [22 empty] | 373.15 | 100 | °C | [38 empty] | Thermal conductivity at RT: 0.3–0.5 W/(m·K) for single crystal, Thermal conductivity in cubic phase: up to 1.1 W/(m·K), Thermal diffusivity: ~0.28 mm²/s, Volumetric heat capacity: ~1.28 J/cm³·K, Negative thermal expansion coefficient in tetragonal phase: -5.1 × 10⁻⁴ K⁻¹, Positive thermal expansion coefficient in cubic phase: 4.6 × 10⁻⁴ K⁻¹ |  |  |  |  | 1700 | 1.7 | μs | 25.2 | % | [12 empty] | solar cells, LEDs, lasers, thermoelectric generators
577 | (AMP)PbI4 | (AMP)PbI4 | 2D Dion–Jacobson perovskite | layered perovskite |  |  | 1000000 |  | 352 | 352 | K |  | High Curie temperature indicating robust ferroelectricity | [17 empty] | polarization-dependent photoluminescence (PL) spectroscopy | Degree of circular polarization (P) used to estimate Rashba splitting energy | PbI2, hydriodic acid (HI), CH3NH2 (MA), 4-(aminomethyl)piperidinium (AMP) | deionized water | aqueous synthesis at room temperature | 298 | room temperature |  | 3 | a few | hours | [6 empty] | PbI2 dissolved in DI water with HI, MA and AMP mixture dropped into acid solution, neutralization reaction releases heat, solution left to stand still for crystallization | [12 empty] | PL spectra show no noticeable change after being stored in ambience for a year |  |  | 529 | nm | 556 | nm | [12 empty] | 1.2 | [18 empty] | spintronics, valleytronics
579 | Methylammonium lead iodide | CH3NH3PbI3 | organometal trihalide perovskite | tetragonal |  | 1.55 | 450 |  | 160 | 160 | K | phase transition observation | Transition from orthorhombic to tetragonal phase | 38 | 38 | μC/cm² | theoretical prediction | [9 empty] | No appreciable remnant polarization detected at room temperature or 77 K |  |  |  | P–E loop, PFM | Ferroelectricity is still under debate; conflicting theoretical and experimental results | PbI2, CH3NH3I (MAI) | DMF, DMSO, GBL | two-step spin coating (interdiffusion method) | 378.15 | 105 | °C | 1.5 | 1.5 | h |  |  |  | ITO/PEDOT:PSS | thermal annealing |  | solvent annealing with DMF vapor |  | 35 |  | kHz range | [8 empty] | several weeks in air for Pb-based crystals; Sn-based decompose within 2 hours | 3.0 × 10^4 | cm⁻¹ | 840 | nm | 840 | nm | [8 empty] | Direct bandgap semiconductor, Sharp absorption edge, Urbach energy ~15 meV | Decomposes at ~150 °C, Phase transition at 160 K | 23 | mA/cm² |  |  | 5.7 | 5.7 | ps | 20.1 | % |  |  | 1.1 | V | 23 | ma | mA/cm² | [5 empty] | solar cells, tandem solar cells, light-emitting devices, lasers
582 | (EATMP)Pb2Br6 | (EATMP)Pb2Br6 | 3D organic–inorganic hybrid ferroelectric semiconductor | monoclinic (RTP), orthorhombic (ITP), orthorhombic (HTP) | Pc | 2.81 |  |  | 518 | 518 | K | Differential Scanning Calorimetry (DSC) | Highest reported Curie temperature among 3D organic–inorganic hybrid ferroelectrics | [17 empty] | Piezoresponse Force Microscopy (PFM), Switching Spectroscopy PFM (SS-PFM) | PFM shows 180° phase change and butterfly amplitude loop indicating switchable polarization | [19 empty] | 100 kHz | [8 empty] | Thermal stability up to 585 K |  |  | 450 | nm | 450 | nm | [31 empty] | ferroelectric semiconductors, nonvolatile memory elements, optoelectronic devices
585 | Methylhydrazinium Lead Chloride | CH3NH2NH2PbCl3 | 3D hybrid organic-inorganic perovskite | monoclinic (P21) at RT, orthorhombic (Pb21m) at HT | P21 | 3.4 | 1500000 |  | 342 | 342 | K | DSC (Differential Scanning Calorimetry) | Phase transition from P21 to Pb21m; reversible with hysteresis (cooling at 329 K) | 1.22 | 1.22 | μC/cm² | measured via pyroelectric current after poling with 180 V/cm |  |  |  |  | 55 | kV/cm | [7 empty] | pyroelectric current and electric field dependent polarization | No switching of electric polarization observed up to 55 kV/cm; improper ferroelectric behavior | PbCl2, methylhydrazine | DMF, methylacetate | slow diffusion crystallization | 313.15 | 40 | °C | 120 | 5 | days |  | 5 K/min (DSC); 10 K/min (TGA) | room temperature drying |  |  | glass vials for crystallization; Mettler Toledo DSC-1; Perkin Elmer TGA 4000 | pH adjustment to 7 using HCl, stirring for 1 hour, sealed diffusion setup with methylacetate |  |  |  | 100 Hz - 1 MHz | [8 empty] | decomposes near 490 K |  |  | 365 | nm | 1300 | nm |  |  |  |  | 55 | 55 | kV/cm |  | strong broadband white emission at 512 nm, weak UV emission at 362 and 369 nm |  |  |  | 1.5 |  | 0.306 | 0.306 | ns | [11 empty] | 6.5e-08 | ns |  | nonlinear optical switching, UV light emitting devices, photodetectors
589 | (FC2H4NH3)2PbCl4 | (FC2H4NH3)2PbCl4 | 2D hybrid perovskite | layered 2D perovskite-type structure | Pnma | 3.27 | [25 empty] | Due to the centrosymmetric nature of the space group Pnma, ferroelectric properties are not expected. | FC2H4NH3Cl, PbCl2 | DMF | solution synthesis followed by solvent evaporation | 353.15 | 80 | °C | 2 | 2 | h | nitrogen |  | room temperature |  |  |  | solvent evaporation at room temperature | [12 empty] | several months under ambient conditions |  |  | 328 | nm | 443 | nm | [8 empty] | Broad photoluminescence spectrum due to self-trapped excitons, Indirect band gap, Excitonic absorption feature overlaps with band edge | [5 empty] | 18 | 18 | ns | [14 empty] | moisture-resistant hybrid perovskites, solar cells, optoelectronic devices
593 | Trilayered Lead-Chloride Perovskite | EA4Pb3Cl10 | ferroelectric perovskite | 2D trilayered perovskite | Cmc21 | 3.39 |  |  | 415 | 415 | K | DSC and dielectric permittivity | Higher than BaTiO3 (393 K); confirmed by DSC and dielectric measurements | 4.5 | 4.5 | μC/cm² | room temperature, ferroelectric phase | [13 empty] | P-E hysteresis loop and pyroelectric current integration | Ferroelectricity confirmed by rectangular P-E loops and SHG signal | Pb(Ac)2·3H2O, ethylamine | hydrochloric acid solution | temperature cooling method | [19 empty] | 48.5 | pC/N |  |  | 1.94e-9 | Ω⁻¹·cm⁻¹ | thermal stability up to 502 K |  |  | 370 | nm | 266 | nm | [10 empty] | 18.6 | μA/cm² | 10^4 | [8 empty] | 0.15 | V | 4.063e-05 | na | nA/cm² | 800 | s | 220 | s | 2 | self-powered visible-blind UV photodetector
595 | Formamidinium tin iodide | (FA)SnI3 | ferroelectric halide perovskite | orthorhombic | Amm2 | 1.07 | [6 empty] | Material likely paraelectric at room temperature due to molecular disorder; no explicit Curie temperature reported. | [17 empty] | Berry phase method | Calculated polarization: 0.88 μC/cm² (weak FE), -5.35 μC/cm² (strong FE) |  |  | DFT calculations based on experimental Amm2 structure refined at 340 K | 340 | 340 | K | [8 empty] | VASP with PBEsol functional, projector-augmented wave method | Berry phase polarization calculation, Nudged elastic band method for intermediate structures, GW0+SOC quasiparticle calculations, Wannier interpolation | [12 empty] | Likely paraelectric at room temperature due to configurational entropy | [37 empty] | photovoltaics, spintronics, multistate logic devices
596 | Ruddlesden-Popper halide perovskite | (PEA)2(MA)n-1Pb_nI_3n+1 | ferroelectric perovskite | [5 empty] | 445.15 | 172 | °C | Differential Scanning Calorimetry (DSC), SHG, dielectric constant measurements | Phase transition observed between 171–176 °C for n=5 sample | [8 empty] | 10 | kV/cm |  |  |  |  | 10 | kV/cm | <0.1 mA | Polarization-electric field (P-E) hysteresis loop using Precision Premier II | Non-leaky characteristics confirmed by I-V measurements under dark | PEAI, MAI, PbI2 | DMF | Spin coating and annealing | 343.15 | 70 | °C | 0.1666667 | 10 | min | Nitrogen-filled glovebox |  |  | ITO coated glass | Annealing | Spin coater, hot plate | Filtering precursor solutions through 0.45 μm PTFE filter, Plasma cleaning of substrates, Spin coating at 4000 rpm for 30 s |  | 300 |  | 54 kHz | [11 empty] | 367 | nm | 400 | nm | [12 empty] | >10^4 |  |  |  |  | 20.6 | % | 14.4 | % | [10 empty] | Photovoltaics, Light emitting devices, Memory devices, Photodetectors
600 | [NH3NH2]1-x[NH3OH]xZn(HCOO)3 | [NH3NH2]1-x[NH3OH]xZn(HCOO)3 | ferroelectric perovskite solid solution | perovskite | Pna21 |  | 200000 |  |  | 352–324 | K | Differential Scanning Calorimetry (DSC) | Tc decreases linearly from 352 K (x=0) to 324 K (x=0.48) | [19 empty] | NH2NH2·H2O or NH2OH·H2O, NH2NH3Cl or HONH3Cl, HCOOH, Zn(ClO4)2·6H2O | methanol | mild solution synthesis | [39 empty] | elastic modulus: 26 to 18.9 GPa, hardness: 1.25 to 0.97 GPa |  | decomposition temperature: 394.9 to 392.3 K
601 | [C4H9NH3]2PbI4, [C8H17NH3]2PbI4, [C12H25NH3]2PbI4 | [C4H9NH3]2PbI4, [C8H17NH3]2PbI4, [C12H25NH3]2PbI4 | 2D hybrid organic-inorganic perovskite | orthorhombic | Pbca | [29 empty] | synthesized according to literature method | [30 empty] | 499 | nm | [31 empty] | strain sensors, optoelectronics
603 | (ClMBA)2PbI4 | (ClC6H4CH(CH3)NH3)2PbI4 | chiral 2D hybrid organic-inorganic perovskite | layered 2D perovskite | [28 empty] | 1-(4-chlorophenyl)ethanamine (ClMBA), PbI2 |  | solution processing | [26 empty] | 7.80e6 | m^-1 | 497 | nm | 535 | nm | [31 empty] | chiroptoelectronics, spintronics
608 | (ClC2H4NH3)2CuBr4 | (ClC2H4NH3)2CuBr4 | 2D hybrid organic-inorganic perovskite | monoclinic | Pc | 1.47 |  |  | 270 | 270 | K | DSC | Two phase transitions observed at 270 K and 323 K | [19 empty] | Copper bromide, NH2(CH2)2Cl·HCl | Hydrobromic acid | liquid-gas low diffusion method |  |  |  | 1 | <1 | h | saturated acetone vapor atmosphere |  |  |  | washed with cold ethyl acetate |  |  | 82.6% | [11 empty] | 433 K |  |  | 430 | nm | 430 | nm | [31 empty] | Photovoltaics, Photoelectronics, Switchable dielectric devices
617 | (Bza)2PbCl4 | (Bza)2PbCl4 | 2D hybrid organic–inorganic perovskite | orthorhombic | Cmc21 |  |  | HORFAV | 438 | 438 | K | temperature-dependent dielectric constant and SHG measurement | Transition from polar Cmc21 to nonpolar Cmca space group | 13 | 13 | μC/cm² | room temperature | [13 empty] | P–E hysteresis loop and SHG | Polarization lies along the c-axis due to alignment of Bza+ cations |  |  | solution-based synthesis | [14 empty] | 600 | [48 empty] | ferroelectric memory devices, photodetectors, nonlinear optics
618 | (perfluorobenzylammonium)2PbBr4 | (PFBA)2PbBr4 | 2D hybrid organic-inorganic perovskite ferroelectric | orthorhombic | Cmc21 | 3.06 |  | 2034074-2034082 | 440 | 440 | K | Differential Scanning Calorimetry (DSC) | Higher than parent compound (BA)2PbBr4 (405 K); transition confirmed by SHG and structural analysis | 4.2 | 4.2 | μC/cm² | Measured at 293 K using double-wave method |  |  |  |  | 40 | V | [7 empty] | P-E hysteresis loop using double-wave method | Multiaxial ferroelectric with Aizu notation 4/mmmFmm2(s) | lead bromide, perfluorobenzylamine | HBr aqueous solution, N,N-dimethylformamide | Slow evaporation from HBr aqueous solution | 333 | 333 | K | 0.3333333 | 20 | min |  |  |  | ITO-coated glass (1×1 cm²) | [18 empty] | 405 | nm | 405 | nm | [31 empty] | ferroelectric devices, piezoelectric devices, solar cells, electroluminescent devices
619 | 2D hybrid perovskites | (BA)2(MA)n-1PbnI3n+1 | hybrid perovskite | Ruddlesden–Popper phase | [30 empty] | solution synthesis; dry transfer; vapor deposition; spin coating | [25 empty] | up to 75 days with graphene encapsulation |  |  | 520 | nm | 520 | nm | [8 empty] | strong nonlinear optical effect, large exciton binding energy, photoluminescence enhancement, interlayer exciton emission |  |  |  | 1500 | [6 empty] | 8.8 | % | 0.57 | V | 4.16e-05 | na | nA | [5 empty] | photodetectors, light-emitting diodes (LEDs), phototransistors, solar cells, valleytronic devices, optical synapses
620 | [CH3(CH2)3NH3]2(CH3NH3)Pb2Br7 | C10H32Br7N3Pb2 | 2D hybrid perovskite ferroelectric | Ruddlesden-Popper type | Cmc21 | 2.55 |  |  | 352 | 352 | K | DSC and dielectric measurements | Proper ferroelectric transition confirmed by DSC and dielectric anomalies | 3.6 | 3.6 | μC/cm² | Measured along c-axis at 318 K |  |  |  |  | 26 | kV/cm | [6 empty] | 8.1 pA | P–E hysteresis loop using double wave method | Low dark current attributed to high-quality single crystals | [28 empty] | Excellent anti-fatigue under ambient conditions; stable over 10⁴ cycles | 10⁴ | cm⁻¹ | 405 | nm | 405 | nm |  |  |  |  | 10000 | 10000000 | V/cm | [5 empty] | 1.2×10³ |  | 150.2 | 150.2 | ns | [9 empty] | 0.02 | μs | 0.028 | μs | 10000 | Polarization-sensitive shortwave photodetection, Optoelectronic devices
623 | (ATHP)2PbBr4 | (ATHP)2PbBr4 | organic-inorganic hybrid perovskite ferroelectric | layered 2D-perovskite | Cmc21 | 3.12 |  | ['1965897', '1970619', '1970723'] | 503 | 503 | K | Differential Scanning Calorimetry (DSC) | Reversible phase transition observed at 503/471 K (heating/cooling); supported by SHG and PXRD | 5.36 | 5.36 | μC/cm² | estimated from crystal structure along c-axis | 5.6 | 5.6 | μC/cm² | measured at 363 K using double-wave method | [9 empty] | P-E hysteresis loop using double-wave method; PFM | PFM confirms domain switching and ferroelectric behavior | 4-aminotetrahydropyran, PbBr2 | HBr aqueous solution, DMF | solution-based synthesis via slow evaporation | 313 | 313 | K | 0.5 | 30 | min |  |  |  | ITO glass | annealing |  |  |  | 13 |  | 1 MHz |  |  | 76 | pC/N | [42 empty] | piezoelectric sensors, flexible devices, soft robotics, biomedical devices
628 | C6N8H | C6N8H | 2D organic metal-free multiferroic |  |  | 0.22 |  |  | 700 | 700 | K | ab initio molecular dynamics (AIMD) simulations | Greater ferroelectricity survives above 700 K; minor ferroelectricity survives above 250 K | 12.7 | 12.7 | μC/cm² | 3D value assuming 3.57 Å thickness; with oxygen exposure | [13 empty] | Berry-phase method | Proton transfer induces ferroelectricity; oxygen-assisted long-range transfer enhances polarization |  |  | Hydrogenation of g-C3N4 | [63 empty] | non-volatile memory, nanoelectronics, multifunctional integrated circuits
632 | (R3HQ)4KCe(NO3)8 | (C7H14NO)4KCe(NO3)8 | 2D organic-inorganic hybrid rare-earth double perovskite ferroelectric | polar chiral | P21 |  | 3000000 |  | 323 | 323 | K | Differential Scanning Calorimetry (DSC) | Reversible endo- and exothermic peaks observed at 323 K and 306 K respectively | 4.1 | 4.1 | μC/cm² | Measured at 313 K along b-axis |  |  |  |  | 10.7 | kV/cm |  |  |  |  | 10.7 | kV/cm |  | Double-wave method and pyroelectric current integration | PFM confirmed switchable ferroelectric domains with 180° domain structure | MUNO3, KNO3, Ce(NO3)3·6H2O | water | Evaporation of aqueous solution at room temperature |  |  |  | 72 | 3 | days | [10 empty] | 1 kHz to 1 MHz | [8 empty] | 450 K |  |  | 288 | nm | 288 | nm | [19 empty] | 19.7 | % | [10 empty] | ferroelectric memory, photoluminescent devices, multifunctional materials
633 | [2-fluorobenzylammonium]2PbCl4 | (2-FBA)2PbCl4 | 2D organic-inorganic perovskite ferroelectric semiconductor | layered perovskite | Cmc21 | 3.62 |  | 1944739-1944745 | 448 | 448 | K | DSC and dielectric measurements | First-order phase transition confirmed by DSC and dielectric constant anomalies | 5.35 | 5.35 | μC/cm² | measured at 300 K using double-wave method on polycrystalline thin film | [13 empty] | double-wave method and PFM | PFM confirmed switchable polarization and multiaxial domain structure | PbCl2, 2-fluorobenzylamine | concentrated HCl aqueous solution, N,N-dimethylformamide (DMF) | slow evaporation | 373 | 373 | K | 0.5 | 30 | min |  |  |  | FTO glass | annealing |  |  |  | 157 |  | 1 MHz | [8 empty] | thermally stable up to 505 K | [37 empty] | ferroelectric devices, semiconductors, photovoltaics
634 | Cr(pyz)2 | Cr(pyz)2 | organic-inorganic hybrid multiferroic | monolayer | P4/nbm | 0.59 |  |  | 636 | 636 | K | Monte Carlo simulations with Heisenberg spin Hamiltonian model | Magnetic Curie temperature of Cr(pyz)2 monolayer; consistent with bulk crystal value of 515 K. | 4.87 | 4.87 | μC/cm² | Out-of-plane polarization for state-I at room temperature | [6 empty] | 4.85 | 4.85 | μC/cm² | In-plane polarization for state-IV at room temperature |  |  |  |  | Ferroelectric states are stable up to 600 K for state-I and 400 K for state-IV. |  |  | Fluorination of pyrazine molecules in Cr(pyz)2 monolayer | [25 empty] | Thermal stability up to 600 K for state-I and 400 K for state-IV | [37 empty] | Multi-state memory devices
636 | (R-MPEA)2CuCl4 and (S-MPEA)2CuCl4 | (R-MPEA)2CuCl4 / (S-MPEA)2CuCl4 | 2D hybrid perovskite chiral ferromagnet | monoclinic | C2 |  | 1000000 |  |  |  | K | temperature-dependent magnetic susceptibility | Long-range ferromagnetic ordering observed below 6 K | [7 empty] | in a field of 2500 Oe at 2 K | [9 empty] | magnetic hysteresis loop measurement | Hysteresis loops confirm spontaneous magnetization and quick saturation | R-MPEA·HCl or S-MPEA·HCl, CuCl2·2H2O | ultrapure water | slow cooling crystallization from aqueous solution | 353.15 | 80 | °C | 0.3333333 | 20 | min |  |  | slow cooling to room temperature |  | dried in vacuum oven at 60°C for 12 h | rotary evaporator, vacuum oven | stirred at 80°C for 20 min, solution kept undisturbed for crystallization | [12 empty] | decomposition temperature above 450 K | 1.9×10⁻³ | cm⁻¹ | 567 | nm | 262 | nm | [8 empty] | strong circular dichroism signals at 324, 372, 436 nm, photoluminescence peaks at 555 and 617 nm | decomposition temperature above 450 K | [21 empty] | magneto-optical devices, magneto-resistive sensors, spintronic devices
640 | 4AMP-MAPb2I7 | C5H14N2(CH3NH3)Pb2I7 | 2D hybrid perovskite | Dion-Jacobson phase |  |  | 270 | [58 empty] | 2484.65 | nm | [14 empty] | 150 | 150 | ps | [9 empty] | 1e-09 | ps | 5e-09 | ps |  | photovoltaics, photodetectors, photocatalysts, light emitting diodes, lasers, quantum emitters
642 | P(VDF-TrFE)/perovskite bulk heterojunction | P(VDF-TrFE)/CH3NH3PbX3 (X = Cl, Br, I) | ferroelectric and perovskite composite | perovskite |  | 1.5 | [15 empty] | 5.0 | MV/m | increased by 2x compared to pristine perovskite | increased by 2x compared to pristine perovskite |  | optimal concentration of P(VDF-TrFE) |  |  |  |  | Remnant polarization increases with P(VDF-TrFE) concentration and applied electric field. | PbI2, P(VDF-TrFE), Methylammonium iodide (MAI) | Dimethylformamide (DMF), Isopropanol | Spin coating | 423.15 | 150 | °C | 0.5 | 30 | min | Nitrogen |  | Room temperature | Polyethylene naphthalate (PEN) | Poling treatment at 5 V for 5 min | Thermal evaporator, XRD, SEM, UV-vis spectrophotometer | [13 empty] | Stable under bending angles up to 180° and 200 bending cycles |  |  | 770 | nm | 650 | nm | [12 empty] | 1.6 × 10^4 | [13 empty] | 0.092 | μs | 0.193 | μs | 200 | Flexible and self-powered photodetectors, Wearable optoelectronic devices
643 | BA2CsPb2Br7 | BA2CsPb2Br7 | 2D hybrid perovskite ferroelectric | Ruddlesden-Popper type | Cmc21 | 2.69 | 3800000 | [6 empty] | 4.2 | 4.2 | μC/cm² | [14 empty] | P–E hysteresis loop and J–E curve |  | n-butylaminium bromidum, CsBr, PbBr2 | concentrated HBr | temperature cooling method from saturated HBr solution | [8 empty] | cooled to room temperature | [16 empty] | 10⁴ cycles under environmental condition | 10⁴ | cm⁻¹ | 405 | nm | 405 | nm | [12 empty] | 4.6×10³ |  | 665.49 | 665.49 | ns | [9 empty] | 0.3 | μs | 0.36 | μs | 10000 | polarized-light photodetectors, orthogonal polarization spectrum imaging, polarization sensors, remote sensing, optical radar
645 | Dimethylammonium zinc formate | [(CH3)2NH2]Zn(HCOO)3 | Metal-Organic Framework (MOF) | Perovskite-like | Cc |  | 2000000 |  | 160 | 160 | K | Dielectric constant measurements | Phase transition from paraelectric to ferroelectric phase | [19 empty] | ZnCl2 (anhydrous) | DMF, H2O | Heated overnight in a Teflon-lined autoclave, followed by slow crystallization over several weeks |  |  |  |  | overnight |  |  |  | Gradual cooling over a few hours | [7 empty] | 0.5-100 kHz | [46 empty] | Potential Pb-free alternative to PZT family for ferroelectric and piezoelectric devices
647 | Methylammonium lead iodide | CH3NH3PbI3 | hybrid organic-inorganic perovskite | tetragonal | I4/mcm |  | 119 |  | 165 | 165 | K | temperature-dependent optical absorption spectroscopy | corresponds to the orthorhombic-tetragonal phase transition | [17 empty] | ferroelectric polarization measurements | No evidence of clear ferroelectric loop observed | Methylammonium iodide (CH3NH3I), Lead(II) acetate trihydrate | N,N'-dimethylformamide | solution processing and spin-coating | 373.15 | 100 | °C | 0.08333333 | 5 | min |  |  |  | glass, Si/SiO2, quartz | annealing at 100°C for 5 min | rotary evaporator, spin coater, photolithography setup, vacuum cryostat | washing with dry diethyl ether, recrystallization from ethanol, spin-coating Cytop dielectric layer, evaporation of Au gate electrode |  | 30 |  | 100 kHz | [8 empty] | 30 min under bias stress without significant degradation |  |  | 532 | nm | 532 | nm | [12 empty] | 10^5 |  |  |  |  | 11 | % | [12 empty] | field-effect transistors, solar cells, light-emitting diodes, optoelectronics
648 | Methylammonium lead iodide | MAPbI3 | organic–inorganic hybrid perovskite | tetragonal |  |  | 1000 | [5 empty] | No conclusive evidence for ferroelectric Curie temperature; tetragonal phase is centrosymmetric at room temperature | 21 | 4–38 | μC/cm² | Theoretical predictions | [9 empty] | No appreciable stable remnant polarization detected at room temperature using Sawyer–Tower circuit |  |  |  | Sawyer–Tower circuit, PFM | Ferroelectricity remains controversial; observed P–E loops may result from ion migration or leakage |  |  | low-temperature solution process | [14 empty] | 70 |  | static dielectric constant | [8 empty] | low thermal and moisture stability | >3.0×10^4 | cm⁻¹ | 782.5 | nm | 782.5 | nm | [14 empty] | 10000 | 10 | μs | 22.1 | % | 93 | % | 1.22 | V | [5 empty] | 1.6e-07 | ps |  | solar cells, photodetectors, radiation detectors
649 | Ruddlesden-Popper perovskites | (BA)2(MA)n-1PbnI3n+1 | organic-inorganic hybrid perovskite | orthorhombic | Cc2m | [27 empty] | PbO, BAI, MAI | HI and H3PO2 mixture | temperature-programmed solution precipitation | 383.15 | 110 | °C |  |  |  | Ar-filled vacuum chamber | 3 °C h⁻¹ | slow cooling to room temperature | Si/SiO2 and Au (111) | dried in Ar-filled vacuum chamber |  | mechanical exfoliation, dry transfer of h-BN | [15 empty] | 665 | nm | 665 | nm
650 | [ (R)-PEDA ]PbI4 and [(S)-PEDA]PbI4 | C10H18N2PbI4 | 2D homochiral hybrid perovskite ferroelectric | monoclinic (RT), orthorhombic (HT) | P21 |  |  |  | 389 | 389 | K | Differential Scanning Calorimetry (DSC) | First-order phase transition with thermal hysteresis; confirmed by DSC, dielectric, SHG, and structural analysis | 0.15 | 0.15 | μC/cm² | Measured at 380 K along b-axis using Sawyer-Tower circuit | 0.15 | 0.15 | μC/cm² | Measured at 380 K along b-axis | 4.0 | kV/cm | [7 empty] | Sawyer-Tower electric circuit, PFM | Ferroelectricity confirmed by P-E hysteresis, SHG, dielectric, and PFM measurements | [(R)-PEDA] and [(S)-PEDA], PbI2 | HI solution | Temperature cooling method |  | 1 | K/day (cooling rate) | [5 empty] | 1 K per day | [7 empty] | 10 kHz | [8 empty] | Stable up to 521 K (1-R, 1-S), 576 K ([BEDA]PbI4) | [14 empty] | Thermochromism: color change from orange-yellow to orange-red with temperature increase | Decomposition temperature above 521 K for 1-R and 1-S | [21 empty] | Multichannel smart devices, Chiral thermal sensors
651 | R-2NEA OIHP | (R-2NEA)2PbBr4 | chiral 2D organic-inorganic hybrid perovskite | monoclinic | P21 | 3.66 | [26 empty] | R-2NEA, HBr, PbBr2 | ethanol, DMF, DCM | antisolvent vapor-assisted crystallization (AVC) | 296.15 | 23 | °C | 144 | 6 | days |  | 2 °C/min (for ITC method) | slow cooling to room temperature | FTO | annealed at 120 °C for 30 min |  | protonation of NEA with HBr, filtration, drying in vacuum oven at 35 °C for 2 days | [12 empty] | 7 days at 75 °C and 75% RH |  |  | 387 | nm | 400 | nm | [14 empty] | 1.985 | 1.985 | ns | [14 empty] | circularly polarized light photodetectors (CPL-PDs), spin-polarization-based devices
655 | WS2/PEPI heterostructure | (C6H5C2H4NH3)2PbI4/WS2 | 2D perovskite heterostructure |  |  | 2.378 | 14 | [27 empty] | PDMS-assisted precise dry-transfer method | 353.15 | 80 | °C | 0.1666667 | 10 | min | glovebox |  |  | SiO2/Si | Baked at 80 °C for 10 min to improve interfacial coupling | thermoevaporator, electron beam lithography (EBL) | Graphene monolayers exfoliated and patterned, Ti/Au electrodes deposited, PEPI and WS2 flakes exfoliated and transferred | [12 empty] | Degrades above 50 mW laser power due to heat |  |  | 800 | nm | 800 | nm | [10 empty] | 7.4 | pA | 130 | 1 | [7 empty] | 0.37 | V | 7.4e-09 | pa | pA | [5 empty] | photovoltaic devices, photodetectors
657 | (N-methylpyrrolidinium)₃Sb₂Cl₉₋₉ₓBr₉ₓ (x = 0–1) | (N-methylpyrrolidinium)₃Sb₂Cl₉₋₉ₓBr₉ₓ | lead-free hybrid perovskite-type ferroelectric semiconductor | trigonal | R3c | [6 empty] | DSC and SHG | Phase transitions confirmed by DSC and SHG; specific Tc values not numerically provided | 6.6 | 5.6–7.6 | μC/cm² | Measured from pyroelectric currents | 6.4 | 5.2–7.6 | μC/cm² | Measured using Sawyer-Tower circuit at 50 Hz | [9 empty] | Sawyer-Tower circuit, pyroelectric current integration |  | N-methylpyrrolidinium chloride, Sb₂O₃ | HCl aqueous solution, HBr aqueous solution | temperature-lowering method from saturated aqueous solution | 353 | 353 | K | 2 | 2 | h |  |  | cooling rate of 0.5 °C/day | [7 empty] | 100 kHz | [11 empty] | 397.5 | nm | 420 | nm |  |  |  |  | 4000 | 4000000 | V/cm |  |  |  | 10 | nA/cm² |  |  | 160 | 160 | ns | [14 empty] | photodetectors, optoelectronic devices, light-harvesting devices
658 | R-CYHEAPbI3 | C8H18N·PbI3 | ferroelectric van der Waals halide perovskite | 1D face-sharing octahedral chains | P21 |  | 1000000 | [23 empty] | PUND method | Remanent polarization remains stable after 10^7 bipolar switching cycles |  |  | solution method for bulk crystals; spin-coating for thin films | [9 empty] | silicon substrate with Au electrode | film is crystallized after spin-coating | [14 empty] | 24 hours in air with no change in I-V characteristics | [18 empty] | 50 | [17 empty] | 10000000 | artificial synapse, neuromorphic computing, pattern recognition
662 | Methylhydrazinium tetrabromolead(II) | MHY2PbBr4 | ferroelectric hybrid organic–inorganic perovskite | orthorhombic | Pmn21 | 3.02 | 20 |  | 351 | 351 | K | dielectric spectroscopy and DSC | Phase transition from ferroelectric phase III to modulated phase II occurs at 351 K | 5.2 | 4.6–5.8 | μC/cm² | measured after poling with positive and negative electric fields | 5.2 | 4.6–5.8 | μC/cm² | from pyroelectric current integration after poling | [9 empty] | pyroelectric current measurement | Polarization confirmed by pyroelectric current reversal after poling | PbBr2, methylhydrazine | hydrobromic acid, DMF, methyl acetate | slow vapor diffusion crystallization |  |  |  | 96 | 4 | days |  |  |  |  | filtered and dried at room temperature | glass vials for vapor diffusion |  |  | 27000 |  | various frequencies | [11 empty] | 423 | nm | 375 | nm |  |  |  |  | 1 | 1 | kV/cm |  | second-harmonic generation (SHG), third-harmonic generation (THG), two-photon excited luminescence (2PEL), multiphoton excited luminescence (MPEL) | [5 empty] | 0.54 | 0.54 | ns |  |  | 70 | % | [10 empty] | nonlinear optics, ferroelectric devices, photodetectors, light-emitting devices
665 | (DFPIP)4AgBiI8 | (DFPIP)4AgBiI8 | lead-free iodide double perovskite | C2 | C2 | 2.03 | 10000000 | ['1975903', '1975904'] | 422 | 422 | K | Differential scanning calorimetry (DSC) | Reversible phase transition detected with hysteresis of ~7 K. | 10.5 | 10.5 | μC/cm² | Measured along the b-axis at 393 K. |  |  |  |  | 9.6 | kV/cm | 9.1 | 9.1 | μC/cm² | Measured along the b-axis at 393 K. |  |  |  | Sawyer–Tower circuit | Switchable spontaneous polarization confirmed via PFM and hysteresis loops. | 4,4-difluoropiperidine chloride, Ag2CO3, Bi2O3 | aqueous HI solution | Slow cooling method | 383 | 383 | K | 600 | 25 | days |  |  | Cooling rate of 3 K/day | [7 empty] | 1 MHz | [8 empty] | Thermal stability up to 506 K | [37 empty] | High-temperature ferroelectric devices, Efficient X-ray detection
666 | (γ-Methoxy propyl amine)2PbBr4 | (γ-MPA)2PbBr4 | 2D hybrid perovskite | orthorhombic | Pbca | 2.91 | [26 empty] | Lead(II) acetate trihydrate, γ-methoxy propyl amine | hydrobromic acid solution | solution synthesis followed by slow cooling crystallization | 373 | 373 | K | 0.1666667 | 10 | min | ambient |  | cooled to ambient temperature at 2 K per hour | [16 empty] | 6 days under ~68% RH |  |  | 428 | nm | 405 | nm | [9 empty] | thermal stability: 483 K |  |  |  |  | 2.52 | 2.52 | ns |  |  | 6.85 | % | [7 empty] | 2.52e-06 | ns |  | solid-state lighting, light-emitting devices
667 | (PDA)2PbI4 | (C6H4(NH3)2)2PbI4 | 2D perovskite |  |  | 1.54 | [26 empty] | p-Phenylenediamine, hydroiodic acid | 2-propanol | in-situ growth via spin-coating | 373.15 | 100 | °C | 0.1666667 | 10 | min | ambient |  |  | mp-TiO2/bl-TiO2/FTO/glass | annealing at 100 °C for 10 min |  | Spin-coating of PDAI solution, Annealing, CuSCN deposition, Gold evaporation | [12 empty] | 30 days at 15±5% RH and 90±5% RH |  |  | 780 | nm | 780 | nm | [10 empty] | 21.45 | mA/cm² | [5 empty] | 16.1 | % |  |  | 1.09 | V | 21.45 | ma | mA/cm² | [5 empty] | Perovskite solar cells
668 | (C4H9NH3)2CsPb2Br7 | (C4H9NH3)2CsPb2Br7 | 2D organic-inorganic hybrid perovskite | [5 empty] | 412 | 412 | K |  | Higher Curie temperature than BaTiO3 (393 K) | 4.2 | 4.2 | μC/cm² | room temperature | [13 empty] | P–E hysteresis loop | [67 empty] | nonlinear optics, ferroelectric devices
669 | FAPbI3 | FAPbI3 | perovskite semiconductor | perovskite-type |  | 1.48 | [78 empty] | 22.7 | % | [12 empty] | photovoltaics, tandem solar cells, multijunction solar cells
671 | (BA)2(FA)Pb2Br7 | (C4H9NH3)2(NH2CHNH2)Pb2Br7 | Hybrid Perovskite Ferroelectric | Bilayered Perovskite | Cmc21 |  |  | ['1589698', '1589699'] | 322 | 322 | K | Differential Scanning Calorimetry (DSC) | Above-room-temperature ferroelectric phase transition observed. | 3.8 | 3.8 | μC/cm² | Measured along the c-axis at 313 K. | [15 empty] | Pb(COOH)2·3H2O, Formamidinium acetate, n-butylamine | Concentrated hydrobromic acid | Solution-based synthesis | [16 empty] | 500 Hz | [8 empty] | Environmentally stable at ambient conditions; thermal stability up to 252°C. | 5.76 × 10³ | cm/GW | 800 | nm | 527 | nm | [31 empty] | Photonic devices, Optoelectronic devices
675 | C6H5N(CH3)3CdBr2Cl0.75I0.25 | C6H5N(CH3)3CdBr2Cl0.75I0.25 | organic-inorganic hybrid ferroelectric | 1D hybrid structure | Cc |  | 10000000 |  | 331.15 | 58 | °C | DSC | Transition temperature decreases from 135°C to 58°C with increasing iodide content up to x=0.25 | [8 empty] | 6.75 | kV/cm | 2.76 | 2.76 | μC/cm² | Electric field along [001] direction at minimum temperature of 52°C |  |  |  | PE loop measurement using Radiant Precision LC tester | Remnant polarization and coercive field decrease with increasing iodide content | C6H5N(CH3)3·Cl, C6H5N(CH3)3-I, CdBr2·4H2O | acetonitrile, deionized water | slow evaporation | [6 empty] | ambient | [5 empty] | solution filtered after stirring for 6 hours, seed crystal placed with [001] direction perpendicular to glass slide, growth in confined space using PDMS spacer |  | 9 |  |  | 367 | pm/V | [9 empty] | 500 | nm | 500 | nm | [7 empty] | Young's modulus: 800 MPa, fracture strain: 15.7 % | optical transparency: transparent in UV-Vis range | thermal stability: 200 °C | 64 | μA/cm² | [9 empty] | 210 | V | [8 empty] | energy harvesting, wearable devices, soft electronics, electronic skin, haptic actuators, photoacoustic transducers
678 | BFPB | (BPA)2(FA)Pb2Br7 | 2D bilayered hybrid perovskite photoferroelectric | 2D bilayer Ruddlesden–Popper perovskite | Cmc21 | 2.34 |  | ['2055843', '2055844', '2058505', '2064300'] | 348.5 | 348.5 | K | Differential Scanning Calorimetry (DSC), dielectric constant, SHG | Second-order phase transition confirmed by dielectric and SHG measurements |  |  |  |  | 4.2 | 4.2 | μC/cm² | room temperature (298 K) | 14 | kV/cm | [7 empty] | Double-wave method (similar to PUND) |  | FABr, PbBr2, 3-bromopropylammonium bromide (BPA) | HBr aqueous solution | Slow evaporation | [16 empty] | 100 kHz | [11 empty] | 523 | nm | 405 | nm | [21 empty] | 0.38 | V | 7e-07 | na | nA | [5 empty] | photoferroelectric devices, optoelectronic devices, photovoltaics
679 | R-1 and S-1 | (R/S-MPA)2(MA)Pb2I7 | chiral-polar layered organic-inorganic hybrid perovskite | noncentrosymmetric layered perovskite | P1 | 2.08 | [7 empty] | 1.06 | 1.06 | μC/cm² | calculated from dipole moments of organic cations per unit cell volume | [13 empty] | DFT calculation of dipole moments and summation per unit cell | Electric polarization (Pm) arises from alignment of organic cation dipoles; reversed between R-1 and S-1 |  |  | solution-based assembly of chiral organic cations with inorganic lead iodide framework | [28 empty] | 565 | nm | 565 | nm | [10 empty] | 0.1 | nA | [9 empty] | 0.05 | V | [7 empty] | 4 | bulk photovoltaic effect materials, optoelectronic devices
682 | (BA)2(EA)2Pb3I10 | (BA)2(EA)2Pb3I10 | 2D Ruddlesden-Popper lead iodide perovskite | orthorhombic | Cmc21 | 2.12 | [26 empty] | PbI2, EAI, BAI | HI solution (57 wt%), H3PO2 | solution growth using off-stoichiometry protocol | 393.15 | 120 | °C |  |  |  | ambient air |  | cooled to room temperature |  | PMMA coating and sealing between coverslips | hot plate, Bruker Avance III 600 MHz NMR, STOE IPDS II diffractometer | solution heated to dissolve solids, evaporation of ~1/3 solution, crystals precipitated during cooling |  | 5.3 | [13 empty] | 585 | nm | 532 | nm | [31 empty] | optoelectronics, photovoltaics
684 | Methylammonium lead triiodide | CH3NH3PbI3 | hybrid organic–inorganic perovskite | tetragonal |  |  | 2000 | [5 empty] | No ferroelectric transition observed; domains are ferroelastic at room temperature | [17 empty] | PFM, BE-PFM, LDV–PFM | No true piezoelectric or ferroelectric response detected; observed contrast is due to elastic variation | PbI2, Methylammonium iodide (MAI) | Dimethylformamide, Ethanol | Modified sequential deposition | 373.15 | 100 | °C | [6 empty] | ITO-coated glass | Annealing | Spin coater | [13 empty] | 16 hours in ambient conditions before degradation observed | [13 empty] | Elastic modulus variation between twin domains detected via BE-AFM and BE-PFM | Transition dipole moment orientation varies across twin domains | [8 empty] | 10.23 | % | [12 empty] | Photovoltaics, Optoelectronics
687 | Chiral 2D-perovskite nanowires | (R-α-PEA)₂PbI₄ | 2D metal-halide perovskite | Chiral space group | P212121 |  | 480 | [25 empty] | α-phenylethylamine |  | Solution-processing assembly using micropillar template | [12 empty] | Directional dewetting, Microfluid dynamics regulation | [12 empty] | 30 days under ambient conditions |  |  | 501 | nm | 505 | nm | [26 empty] | 267 | µs | 258 | µs |  | Polarization imaging, Circularly polarized light detection, Linearly polarized light detection
688 | (S-2-MeBA)0.078(S-BrMBA)1.922PbI4 | C20.922H30.922Br1.922IN2Pb | 2D hybrid organic-inorganic perovskite | triclinic | P1 |  |  | 2261480 | [24 empty] | PbI2, S-BrMBA, S-2-MeBA | aqueous HI, methanol | slow evaporation |  |  |  | 168 | 1 | week | N2 |  |  |  | filtered, washed with ethyl ether, vacuum dried | [17 empty] | 2003.75 | nm | [11 empty] | melting temperature: 226.7 °C | [21 empty] | optoelectronics, spintronics
689 | (R-MPEA)1.5PbBr3.5(DMSO)0.5 | (C9H13NH3)1.5PbBr3.5(DMSO)0.5 | Hybrid organic/inorganic lead halide perovskite | triclinic | P1 | 3.07 | [26 empty] | PbBr2, R- or S-MPEA·Br | DMF, DMSO, CHCl3 | Antisolvent vapor-assisted crystallization (AVC) and liquid diffusion | [25 empty] | Stable up to 141 °C in ambient conditions |  |  | 390 | nm | 850 | nm | [8 empty] | Strong second harmonic generation (SHG), Circular dichroism, Broadband yellowish white light emission | [5 empty] | 10.3 | 10.3 | ns | [14 empty] | Second-order nonlinear optics, Integrated photonic circuits, White light emission
692 | Chiral hybrid organic–inorganic perovskites | (D-AlaH)PbBr3·H2O | Hybrid organic–inorganic perovskites | Monoclinic | C2 | 3.12 |  | ['2058837', '2058838', '2058839', '2058840'] | [24 empty] | PbBr2, D-alanine or L-alanine, PbI2, D-alanine or L-alanine | Concentrated HBr | Solution-based method | 283.15 | 10 | °C | 48 | 2 | days | [22 empty] | 415 | nm | [33 empty] | Optoelectronic devices, Spintronic devices, Photovoltaic devices
692 | Chiral hybrid organic–inorganic perovskites | (D-AlaH)PbI3·H2O | Hybrid organic–inorganic perovskites | Monoclinic | C2 | 2.48 |  | ['2058837', '2058838', '2058839', '2058840'] | [24 empty] | PbBr2, D-alanine or L-alanine, PbI2, D-alanine or L-alanine | Concentrated HI | Solution-based method | 283.15 | 10 | °C | 48 | 2 | days | [22 empty] | 517 | nm | [33 empty] | Optoelectronic devices, Spintronic devices, Photovoltaic devices
696 | [R-MPA]2CdCl4 | [R-MPA]2CdCl4 | ferroelectric hybrid organic-inorganic perovskite | monoclinic | Cc | 4.418 |  | 2033494−2033495 | 397 | 397 | K | Differential Scanning Calorimetry (DSC) | Reversible phase transitions confirmed by DSC and dielectric measurements | 0.6 | 0.6 | μC/cm² | Room temperature | 0.6 | 0.6 | μC/cm² | Room temperature | 2.16 | kV/cm | [7 empty] | P-E hysteresis loop using RT 6000 ferroelectric tester | High Tc prevented measurement of high-temperature phase loops | CdCl2, (R)-(−)-1-methyl-3-phenylpropylamine | H2O, HCl (concentrated) | Solution growth with stoichiometric control |  |  |  | 72 | several | days | [8 empty] | 240000 |  | 500 Hz | [8 empty] | 488 K |  |  | 270 | nm | 270 | nm | [8 empty] | Second-harmonic generation (SHG) response, Circular dichroism (CD) for chiral compound 2 | Thermal stability up to 488 K, Reversible phase transitions at 397 K | [21 empty] | Optoelectronics, Photovoltaics, Light-emitting diodes, Luminescence, Fluorescence, Spintronic devices
697 | R-3-FP-MnCl3 | R-3-FP-MnCl3 | chiral hybrid organic–inorganic perovskite | 1D | P2_1 |  |  |  | 333 | 333 | K |  | Increased from 295 K due to fluorine substitution |  |  |  |  | 5.2 | 5.0–5.4 | μC/cm² | measured at 313 K | [9 empty] | ferroelectric hysteresis loop | [67 empty] | ferroelectric
701 | (R3HP)2RbBiBr6 | (R3HP)2RbBiBr6 | 3D homochiral hybrid bimetal halide multiferroic | triclinic | P1 | 2.92 |  | 2019919 | 394 | 394 | K | DSC and dielectric analysis | First phase transition temperature (T1); second transition at 485 K | [10 empty] | 3.18 | 1.94, 3.18 | μC/cm² | Measured along b-axis (1.94 μC/cm²) and c-axis (3.18 μC/cm²) at room temperature using PUND method |  |  |  | PUND method using waveform generator, high-voltage amplifier, and electrometer | Biaxial ferroelectricity confirmed by P-E hysteresis loops along b- and c-axes | R-3-pyrrolidinol hydrobromide, Bi2O3, RbBr | HBr aqueous solution | slow evaporation | 318 | 318 | K |  |  |  |  | 20 K/min | [8 empty] | 1 MHz |  |  | 11 | pC/N |  |  | 2.67×10⁻⁹ | S/cm | 586 K (thermal stability) |  |  | 442 | nm | 397 | nm | [8 empty] | circularly polarized luminescence, UV-vis absorption | Thermal stability up to 586 K | [21 empty] | shape memory devices, actuators, sensors, optoelectronic devices, spintronic devices
704 | (BA)2EA2Pb3I10 | (BA)2EA2Pb3I10 | 2D perovskite ferroelectric | quantum-well trilayered perovskite |  | 1.86 |  | 1912877 | 313 | 313 | K | DSC curves | Above-room-temperature Curie temperature | 5.6 | 5.6 | μC/cm² | 298 K | [12 empty] | ∼10⁻¹⁴ A | I-V measurement | Low dark current indicates high crystal quality | n-butylamine, ethylamine, Pb(COOH)2·3H2O | aqueous hydroiodic acid | slow cooling method | [8 empty] | slowly cooled | [12 empty] | 1.1×10¹⁰ | Ω·cm |  |  | 2000 cycles |  |  | 507 | nm | 507 | nm | [10 empty] | 89 | pA | 10⁵ | [8 empty] | 0.25 | V | 8.9e-08 | pa | pA | 0.248 | μs | 0.293 | μs | 2000 | self-powered broadband photodetectors, weak light detection
705 | (MIPA)2PbI4 | (C4H12IN)2PbI4 | 2D hybrid halide perovskite | orthorhombic | Aba2 | 2.18 |  | 2217816−2217823, 2218045−2218047, 2226333, 2227305 | 390 | 390 | K | Differential Scanning Calorimetry (DSC) | Reversible phase transition with 24 K hysteresis | [18 empty] | Biaxial polarity inferred from crystal structure | PbO, N-methyl propanolamine | HI, H3PO2 | Modified acid-precipitation method | 383.15 | 110 | °C | 0.5 | 30 | min |  |  | Cooled to room temperature to precipitate crystals |  |  | Sonicator | [13 empty] | Stable in ambient conditions for over two months |  |  | 569 | nm | 470 | nm | [8 empty] | Second harmonic generation susceptibility: 5.73 pm/V, Third harmonic generation susceptibility: 3.45×10⁻¹⁸ m²/V² |  | 0.5 | nA | [9 empty] | 1.3 | V | 5e-07 | na | nA | [5 empty] | Self-powered photodetectors, Nonlinear optical devices, Anomalous photovoltaics
707 | TMCM-CdBrCl2 | [Me3NCH2Cl]CdBrCl2 | hybrid perovskite ferroelectric | one-dimensional hexagonal hybrid perovskite | Cc |  |  | 2217216−2217218 | 373 | 373 | K | Differential Scanning Calorimetry (DSC) | Two reversible phase transitions at 358 K and 373 K | [10 empty] | 3.1 | 3.1 | μC/cm² | Measured from P–V hysteresis loop using double-wave method on thin film |  |  |  | Double-wave method, PFM | Ferroelectricity confirmed by PFM imaging and domain switching | TMCM-Br, CdCl2 | water | slow evaporation of aqueous solution | 323 | 323 | K | 4 | 4 | h |  |  |  | indium-doped tin oxide glass | annealing |  |  |  | 8 |  | 1 kHz |  |  | 440 | pC/N |  |  |  |  | Stable up to 550 K (TGA) | [13 empty] | Elastic modulus: 11.98 GPa, Hardness: 0.53 GPa | [23 empty] | piezoelectric sensors, flexible electronics, wearable devices, biomechanical devices, energy harvesters
709 | [NH2CHNH2]3Sb2I9 | (NH2CHNH2)3Sb2I9 | organic-inorganic hybrid ferroelectric | hexagonal | P63mc | 2.1 | [6 empty] | Curie temperature not available due to decomposition before reaching paraelectric phase. | 0.005 | 0.005 | μC/cm² | Measured in polycrystalline/powdered sample. | [14 empty] | Small spontaneous polarization characteristic of weak ferroelectrics. | [NH2CHNH2]I, SbI3, HI | methanol, aqueous solution | Slow evaporation of concentrated HI solution; recrystallization from methanol. | 273 | 273 | K | [11 empty] | 18 | [8 empty] | 10^-6 S/m |  | Stable up to 450 K. |  |  | 623 | nm | [33 empty] | Potential semiconducting absorber for photovoltaic devices
711 | (Cl-MM)2MnBr4 | (Cl-MM)2MnBr4 | organic-inorganic hybrid | centrosymmetric for (Cl-MM)2MnBr4 | P21/c |  |  |  | 359.7 | 359.7 | K | Differential scanning calorimetry (DSC) | Phase transition temperatures observed during heating and cooling cycles. | [19 empty] | N-methylmorpholine and bromochloromethane or dibromomethane | anhydrous acetonitrile | Stirring, refluxing, distillation under reduced pressure, slow evaporation | 343 K | 343 K | K | 12 | 12 | h |  |  | Room temperature evaporation | [7 empty] | 1 MHz | [13 empty] | 362 | nm | [19 empty] | 47.24 | % | [10 empty] | Nonlinear optical switches, Dielectric switches, Green fluorescence materials
711 | (Br-MM)2MnBr4 | (Br-MM)2MnBr4 | organic-inorganic hybrid | non-centrosymmetric for (Br-MM)2MnBr4 | P212121 |  |  |  | 376.1 | 376.1 | K | Differential scanning calorimetry (DSC) | Phase transition temperatures observed during heating and cooling cycles. | [19 empty] | N-methylmorpholine and bromochloromethane or dibromomethane | anhydrous acetonitrile | Stirring, refluxing, distillation under reduced pressure, slow evaporation | 343 K | 343 K | K | 12 | 12 | h |  |  | Room temperature evaporation | [7 empty] | 1 MHz | [13 empty] | 363 | nm | [19 empty] | 40.69 | % | [10 empty] | Nonlinear optical switches, Dielectric switches, Green fluorescence materials
712 | 2,3,5,6-tetrafluoro-1,4-benzenedimethanammonium-based 2D Dion–Jacobson perovskite | (TFBDA)MAPbI3n+1 | 2D Dion–Jacobson perovskite | Laminar and regular 2D structure |  | 1.59 | 0.598 | [25 empty] | 2,3,5,6-tetrafluoro-1,4-benzenedimethanamine, Hydroiodic acid | Dimethylformamide (DMF) | Step-cooling method | [14 empty] | 25 | [10 empty] | Retains 93% efficiency after 1300 h under 40-70% RH and 82% efficiency after 100 h at 80°C |  |  | 773 | nm | 550 | nm | [14 empty] | 413 | 413 | ns | 15.24 | % |  |  | 1.05 | V | 18.76 | ma | mA/cm² | [5 empty] | Solar cells
715 | CAB-1 | (C5H12N)4AgBiI8 and (C6H14N)4AgBiI8 | Lead-free hybrid double perovskites | Monoclinic | P12/c1 | 2.17 |  |  | 422 | 422 | K |  | Reported for similar ferroelectric halide double perovskites. | 10.5 | 10.5 | μC/cm² | [16 empty] | BiI3, AgI, Cyclopentylamine (CPA) or Cyclohexylamine (CHA) | Hydroiodic acid | One-pot hydrothermal process | 423.15 | 150 | °C | 10 | 10 | h | Nitrogen |  |  | Glass/ITO |  | Spin coating | [13 empty] | 90 days at 55% RH |  |  | 647 | nm | [33 empty] | Optoelectronic devices, Photonic devices
715 | CAB-2 | (C5H12N)4AgBiI8 and (C6H14N)4AgBiI8 | Lead-free hybrid double perovskites | Monoclinic | C12/c1 | 2.05 |  |  | 422 | 422 | K |  | Reported for similar ferroelectric halide double perovskites. | 10.5 | 10.5 | μC/cm² | [16 empty] | BiI3, AgI, Cyclopentylamine (CPA) or Cyclohexylamine (CHA) | Hydroiodic acid | One-pot hydrothermal process | 423.15 | 150 | °C | 10 | 10 | h | Nitrogen |  |  | Glass/ITO |  | Spin coating | [13 empty] | 90 days at 55% RH |  |  | 670 | nm | [33 empty] | Optoelectronic devices, Photonic devices
716 | [3-3-difluorocyclobutylammonium]2CdCl4 | [DFCBA]2CdCl4 | lead-free organic–inorganic hybrid | monoclinic at 273 K, orthorhombic at 373 K | C2/c |  |  |  | 353.9 | 353.9 | K | Differential Scanning Calorimetry (DSC) | First-order reversible phase transition with thermal hysteresis of 9.4 K | [17 empty] | Dielectric constant measurement using Tonghui TH2828A | Dielectric switching observed with stable performance over at least six cycles | 3,3-Difluorocyclobutanamine hydrochloride, CdCl2·2.5H2O | hydrochloric acid, deionized water | slow evaporation at room temperature | [16 empty] | 1 MHz | [8 empty] | Thermal stability up to >500 K | [36 empty] | 6 | smart switches, temperature sensors, storage devices
718 | L-histidine-based chiral 2D hybrid perovskites | (L-HisH)2PbBrxI4−x (x = 0–4) | chiral 2D organic–inorganic hybrid perovskite | orthorhombic and monoclinic | C2221 |  |  | 2207739, 2207740, 2207741 | [24 empty] | PbI2, L-histidine | HI (57%) | solution-based method | [25 empty] | up to 490 K (Br4), 445 K (I4) |  |  | 489.5 | nm | 610 | nm |  |  | 4.70/-3.27 | e Å⁻³ |  |  |  |  | strong photoluminescence, halide-dependent emission shift, two distinct absorption peaks | thermal stability up to 490 K (Br4), 445 K (I4) | [21 empty] | optoelectronics, spintronics, photovoltaics, advanced optics
719 | [(R)-N-methyl-3-hydroxylquinuclidinium]2RbEu(NO3)6 | [(R)-M3HQ]2RbEu(NO3)6 | hybrid rare-earth double perovskite | elpasolite-type 3D double perovskite | R3 | 3.37 |  | 2096217–2096223 | 285 | 285 | K | Differential Scanning Calorimetry (DSC) | Second-order reversible phase transition | 0.38 | 0.38 | μC/cm² | Measured at 250 K using P-E hysteresis loop |  |  |  |  | 19.65 | kV/cm | [7 empty] | Double-wave method and PFM | Multiaxial ferroelectricity confirmed by PFM and SHG | Quinuclidinium nitrate, Eu(NO3)3·6H2O, RbNO3 | water | solution evaporation |  |  |  | 60 | 2–3 | days | ambient | [12 empty] | 103 | pC/N | [7 empty] | 592 | nm | 397 | nm | [14 empty] | 5404000 | 5.404 | ms |  |  | 84.71 | % | [10 empty] | lighting, displays, sensors, actuators, optical information storage, 3D displays, biological probes
719 | [(S)-N-methyl-3-hydroxylquinuclidinium]2RbEu(NO3)6 | [(S)-M3HQ]2RbEu(NO3)6 | hybrid rare-earth double perovskite | elpasolite-type 3D double perovskite | R3 | 3.5 |  | 2096217–2096223 | 284 | 284 | K | Differential Scanning Calorimetry (DSC) | Second-order reversible phase transition | 0.38 | 0.38 | μC/cm² | Measured at 250 K using P-E hysteresis loop |  |  |  |  | 19.65 | kV/cm | [7 empty] | Double-wave method and PFM | Multiaxial ferroelectricity confirmed by PFM and SHG | Quinuclidinium nitrate, Eu(NO3)3·6H2O, RbNO3 | water | solution evaporation |  |  |  | 60 | 2–3 | days | ambient | [12 empty] | 101 | pC/N | [7 empty] | 616 | nm | 397 | nm | [14 empty] | 5256000 | 5.256 | ms |  |  | 83.55 | % | [10 empty] | lighting, displays, sensors, actuators, optical information storage, 3D displays, biological probes
720 | Prv-2 | (MACH)2·CsPb2Br7 | organic–inorganic hybrid perovskite | orthorhombic | Pnma | 2.62 |  |  | 408.3 | 408.3 | K | DSC and dielectric measurements | Reversible phase transition confirmed by DSC with thermal hysteresis of 0.8 K | [19 empty] | PbBr2, Cs2CO3, cyclohexanemethylamine | HBr aqueous solution, H3PO2 aqueous solution, HBr solution | solution growth with slow cooling |  |  |  | 0.5 | 30 | min |  |  | slow cooling at ~1 K per day |  |  |  |  | 35% | 9 | [13 empty] | 473 | nm | 565 | nm | [31 empty] | nonlinear optics, ferroelectric materials, multifunctional perovskites
723 | MAPbI3 | CH3NH3PbI3 | halide perovskite | tetragonal (below 57 °C), cubic (above 57 °C) |  | 2.38 | 1500 |  | 330.15 | 57 | °C | phase transition observation via sMIM and topography | Tetragonal-to-cubic phase transition reduces ferroelectric response | [17 empty] | PFM, sMIM, SE-ESM | Ferroelectric domains and polarization switching observed in MAPbI3 and CsGeBr3 using PFM and sMIM |  |  | probe sonication |  |  |  | 1 | 60 | min | ambient |  |  | FTO/c-TiO2/m-TiO2 | annealing, antisolvent treatment with chlorobenzene |  | antisolvent shower, nanocrystal filling, annealing |  |  |  |  | 85 | pm/V | [6 empty] | 1000 h under ambient conditions with >60% PCE retention | [13 empty] | Young's modulus: 10.5 GPa |  | thermal conductivity: 0.34 ± 0.12 W·m⁻¹·K⁻¹ | [7 empty] | 19.97 | % | [12 empty] | solar cells, light-emitting diodes, photodetectors, X-ray detectors, pressure sensors, antibacterial coatings
725 | [Methylhydrazinium]2PbCl4 | MHy2PbCl4 | 2D hybrid organic-inorganic perovskite | Orthorhombic (Pmmn) at high temperature, modulated phase (Pmmn (00γ)s00) at room temperature, monoclinic (P21) at low temperature | P21 | 3.75 | 1000000 | ['2164381', '2164382', '2164383'] | 224 | 224.0 | K | Differential Scanning Calorimetry (DSC) | Phase transition from modulated orthorhombic to monoclinic phase | [18 empty] | Pyroelectric effect observed but no ferroelectric switching detected | PbCl2, Methylhydrazine | DMF, Methyl acetate | Solution-based crystallization in glass vials |  |  |  |  | 1 week | week |  |  |  |  | Filtered and dried at room temperature | Glass vials, stirring apparatus | [16 empty] | 344 | nm
727 | (3AMPY)(FA)Pb2I7 | (3AMPY)(FA)Pb2I7 | 2D Dion–Jacobson hybrid organic-inorganic perovskite | bilayer Dion–Jacobson phase | P21/c | 1.54 | 4000000 | 2093550 | [21 empty] | 8.3 × 10⁻¹¹ A at 10 V bias | I–V and I–t measurements using Keithley 6517B electrometer |  | formamidine acetate, Pb(Ac)2·3H2O, 3AMPY | concentrated aqueous HI | temperature-cooling technique from saturated solution | [8 empty] | 2 °C/day | [5 empty] | 3 | [10 empty] | 60 days in air |  |  | 850 | nm | 637 | nm |  |  |  |  | 2 | 200 | V/mm | [5 empty] | 8 × 10⁴ | [6 empty] | 39 | % | [5 empty] | 0.298 | μs | 0.3 | μs |  | photodetection, X-ray detection
728 | [R-EQ]PbI3 | [R-EQ]PbI3 | organic-inorganic hybrid perovskite | 1D ABX3-type perovskite | P21 |  |  | 2116334−2116337 and 2116408 | 380 | 380 | K | DSC (Differential Scanning Calorimetry) | Paraelectric to ferroelectric phase transition; reversible transition with thermal hysteresis | [17 empty] | PFM (Piezoresponse Force Microscopy), SHG, dielectric measurements | PFM shows 180° phase reversal and butterfly-shaped amplitude loops, confirming ferroelectricity | (R)-3-quinuclidinol, iodoethane, lead iodide | acetonitrile, hydroiodic acid (HI) | solution synthesis followed by slow evaporation | 318.15 | 45 | °C | [9 empty] | precipitation, filtration, drying |  |  |  | 1 MHz | [8 empty] | thermal stability up to 660 K | [14 empty] | Second Harmonic Generation (SHG) active below 380 K | Two reversible phase transitions at 355/340 K and 380/363 K, Thermal hysteresis observed | [21 empty] | high precision microdisplacement devices, variable surface acoustic wave delay lines, photoelectric devices
729 | (3AMPY)(EA)Pb2Br7 | (C6H8N2)(C2H7N)Pb2Br7 | 2D Dion−Jacobson hybrid perovskite | bilayered structure | P21/c | 2.64 |  | 2178904 | [21 empty] | 3.49×10^-11 A | Keithley 6517 B electrometer | Low leakage current indicates high crystal quality. | Pb(CH3COO)2·3H2O, 3-(aminomethyl)pyridinium, ethylamine | HBr | step-cooling method | 373 | 373 | K | 0.1666667 | 10 | min |  |  | slow-cooling process at 1°C/day | quartz glass substrate | annealed at 373 K for 10 min | Bruker D8 diffractometer, Netzsch STA 449C thermal analyzer | spin-coating method for film fabrication, ultrasonic cleaning of substrate |  | 3 | [10 empty] | 90 days in air without phase degradation |  |  | 470 | nm | 800 | nm | [8 empty] | TPA coefficient of 61.1 cm/MW at 800 nm, direct bandgap confirmed by DFT | thermal stability up to 540 K |  |  | 10^3 | [13 empty] | 0.347 | μs | 0.256 | μs | 10000 | Ultraviolet-visible-NIR photodetection, Optoelectronic devices
732 | (PMA)2PbCl4 | (PMA)2PbCl4 | 2D ferroelectric perovskite | orthorhombic |  |  | 12500 | [26 empty] | anisole | PDMS template-assisted antisolvent crystallization | [9 empty] | PEN substrate | [15 empty] | Humidity stability: 8 days (85% RH), Long-term stability: 70 days (45% RH) |  |  | 360 | nm | 320 | nm | [14 empty] | 2.41 | 2.41 | ns |  |  |  |  | 2 | V |  |  |  | 0.073 | μs | 0.052 | μs | 1000 | UV photodetectors, optoelectronics
733 | R-(4-bromo-2-butylammonium)2PbBr4 and S-(4-bromo-2-butylammonium)2PbBr4 | (BrBA)2PbBr4 | chiral 2D hybrid organic-inorganic perovskite | Ruddlesden–Popper perovskite | P21 |  |  | 2213100−2213101 | 389.15 | 116 | °C | Differential Scanning Calorimetry (DSC) | Reversible phase transition with thermal hysteresis; likely paraelectric to ferroelectric transition | [17 empty] | Piezoresponse Force Microscopy (PFM) | Butterfly curve and hysteresis loop confirm ferroelectric domain switching | R-3-aminobutanol or S-3-aminobutanol |  | in situ substitution reaction in acidic conditions during crystal growth | [9 empty] | glass (for film preparation) | curing (for PDMS composite films) |  | ball-milling, drop-casting, film curing |  |  |  | 500 kHz to 10 MHz |  |  | 10.92 | pC/N | [7 empty] | 360 | nm | 360 | nm | [7 empty] | Young’s modulus: 6.80–14.47 GPa, Shear modulus: 3.13–5.76 GPa | Broadband white-light emission under 360 nm excitation | Reversible phase transition at 116/97 and 122/104 °C | [11 empty] | 3.33 | V | 0.00013 | μa | μA | [5 empty] | underwater ultrasound detection, piezoelectric energy harvesting
734 | cis-4ACHO and trans-4ACHO | (cis-4ACHO)2(H3OBr)PbBr4 and (trans-4ACHO)2(H3OCl)PbBr4 | 2D organic-inorganic hybrid perovskites | 2D perovskite structures | P21/c | 2.96 | 10000000 | [25 empty] | PbBr2, 4-aminocyclohexanol (4ACHO) | HBr solution | Evaporation | 323 | 323 | K | 72 | Few days | [20 empty] | High thermal stability below 380 K |  |  | 404 | nm | 555 | nm | [12 empty] | 1.1 × 10^2 for cis-4ACHO and 0.2 × 10^2 for trans-4ACHO |  | 12.3 | 12.3 | ns |  |  | 6.6 | % | [5 empty] | 0.08 | μs |  |  |  | Photoluminescence, Photodetection
735 | HA2EA2Pb3I10 | HA2EA2Pb3I10 | molecular ferroelectric | Ruddlesden–Popper-type perovskite | Cc | 1.83 |  | ['2161132', '2161133', '2161134'] | 359 | 359 | K | DSC (Differential Scanning Calorimetry) | Two phase transitions observed at 359 K and 388 K | 1.8 | 1.8 | μC/cm² | in-plane, thin film |  |  |  |  | 10 | kV/cm | 1.8 | 1.8 | μC/cm² | thin film, room temperature |  |  | ∼1.1 × 10⁻¹⁴ A | P-E hysteresis loop, PFM | Multiaxial polarization with 8 equivalent directions; confirmed by PFM and SHG |  | HI acid solution | spin coating | [8 empty] | rapidly cooled to room temperature after heating to HTP | ITO-PEN | [18 empty] | 672.5 | nm | 637 | nm | [10 empty] | 0.55 | μA/cm² | 10³ | [10 empty] | 0.00055 | μa | μA/cm² | 0.3 | μs | 0.32 | μs |  | flexible and wearable electronic devices, self-powered broadband photodetectors
737 | PbI2/Pb(SCN)2-TMIMI perovskite | MAPbI3 + TMIMPbI3 | ferroelectric perovskite | tetragonal |  | 1.56 | 1400 | [22 empty] | 7 × 10⁻⁹ A | P-E hysteresis loop | Obvious ferroelectric hysteresis observed only in PbI2/Pb(SCN)2-TMIMI perovskite film | PbI2, Pb(SCN)2, MAI, TMIMI, 1,3-DAP | MAAc, DMF, chlorobenzene, cyclohexane, tert-amyl alcohol | one-step hot spin-coating | 363.15 | 90 | °C | 12 | 12 | h | ambient air |  |  | ITO/PEN | annealing at 60°C for 2 min and 100°C for 3 min; healing with MAI and TEAI | thermal evaporator, spin coater | O2 plasma treatment, PEIE treatment, TEAI surface modification |  | 32 | [10 empty] | 39 days at 80 ± 10% RH |  |  | 780 | nm | 532 | nm | [26 empty] | 35 | s | 36 | s | 1000 | self-powered photodetectors, flexible optoelectronic devices, wearable electronics
738 | iBA2EA2Pb3I10 | iBA2EA2Pb3I10 | organometallic hybrid perovskite | 2D sandwich-like architecture | Pmn21 |  | 8500000 | ['2265726', '2265727', '2265728'] | 313 | 313 | K | dielectric permittivity and pyroelectric current | Transition from antiferroelectric to ferroelectric phase | 5 | 5.0 | μC/cm² | measured at FEP phase | 45 | 45 | μC/cm² | under ΔE = 18 kV/cm during FEP to FEPAFE-FE transition | 5 | kV/cm |  |  |  |  | 5 | kV/cm |  | P-E hysteresis loops | Polarization increases from 6.5 to 45 μC/cm² under ΔE = 18 kV/cm |  |  | saturated-mother-solution-cooling technique | [8 empty] | cooling from saturated solution | [16 empty] | low intrinsic heating dissipation; dielectric loss < 0.03 |  |  | 670 | nm | 670 | nm | [30 empty] | 1000000 | solid-state refrigeration, electrocaloric cooling devices
741 | (S-3-hydroxypyrrolidinium)₂KBiBr₆ | (S-3-hydroxypyrrolidinium)₂KBiBr₆ | ferroelectric halide double perovskite | 3D cage-like framework with lon topology | P21 | 2.7 |  | 2422271−2422273 | 420 | 420 | K | DSC (Differential Scanning Calorimetry) | Two phase transitions observed at 357 K and 420 K | [8 empty] | 1.4 | kV/cm | 1.86 | 1.86 | μC/cm² | room temperature, along b-axis |  |  |  | P–E hysteresis loop (double-wave method) | Ec reduced by 17.6% compared to Rb analogue | (S)-3-Hydroxypyrrolidine hydrobromide, Bi₂O₃, KBr | hydrobromic acid | slow evaporation of saturated hydrobromic acid solution | 318 | 318 | K | [10 empty] | 74% | 36.67 |  | 1 MHz |  |  | 4 | pC/N |  |  |  |  | thermally stable up to 532 K |  |  | 450 | nm | 450 | nm | [7 empty] | Young’s modulus: 4.03 GPa, Hardness: 128.0 MPa, B_H/G_H ratio: 2.31, Poisson’s ratio: 0.31 | SHG intensity: comparable to KDP | [22 empty] | data storage, transducers, signal processing, flexible devices
742 | FMPI | (FPEA)2(MA)Pb2I7 | 2D hybrid perovskite | monoclinic | Cc | 2.09 | 10000000 | 2144048 | [21 empty] | 4.6 × 10⁻¹² A at 10 V | I-V measurement under dark conditions | Electric polarization is oriented along the c-axis due to ordered MA+ cations and distorted PbI6 octahedra |  |  | temperature cooling method | [8 empty] | temperature lowering technique | [14 empty] | increases with temperature from 300 to 380 K |  | 60 days in ambient air | α_c/α_a ≈ 3.15 at 520 nm |  | 608 | nm | 520 | nm | [12 empty] | 9.0 × 10⁵ | [8 empty] | 0.4 | V |  |  |  | 0.273 | μs | 0.339 | μs |  | self-powered polarized light photodetectors, optoelectronic devices
743 | (IAA)2PbCl4 | (IAA)2PbCl4 | 2D organic-inorganic hybrid perovskite | monoclinic (LTP), orthorhombic (HTP) | P21/c | 3.44 |  | 2110444−2110447 | 300 | 300 | K | Differential Scanning Calorimetry (DSC) | For (IAA)2PbCl4; phase transition temperatures decrease with halogen substitution: 300 K | [17 empty] | Dielectric measurement at 1 MHz | Dielectric switching observed with ε' changing from ~5 to ~9 for Cl compound |  | concentrated acid | solution processing method | [14 empty] | 7 |  | 1 MHz | [11 empty] | 395 | nm | 395 | nm | [31 empty] | dielectric switchable materials, capacitors, sensors, smart switches, memory devices, photovoltaics
743 | (IAA)2PbBr4 | (IAA)2PbBr4 | 2D organic-inorganic hybrid perovskite | monoclinic (LTP), orthorhombic (HTP) | P21/c | 3.01 |  | 2110444−2110447 | 300 | 300 | K | Differential Scanning Calorimetry (DSC) | For (IAA)2PbCl4; phase transition temperatures decrease with halogen substitution: 271 K | [17 empty] | Dielectric measurement at 1 MHz | Dielectric switching observed with ε' changing from ~5 to ~9 for Cl compound |  | concentrated acid | solution processing method | [14 empty] | 7 |  | 1 MHz | [11 empty] | 421 | nm | 421 | nm | [31 empty] | dielectric switchable materials, capacitors, sensors, smart switches, memory devices, photovoltaics
743 | (IAA)2PbI4 | (IAA)2PbI4 | 2D organic-inorganic hybrid perovskite | monoclinic (LTP), orthorhombic (HTP) | P21/c | 2.33 |  | 2110444−2110447 | 300 | 300 | K | Differential Scanning Calorimetry (DSC) | For (IAA)2PbCl4; phase transition temperatures decrease with halogen substitution: 271 K | [17 empty] | Dielectric measurement at 1 MHz | Dielectric switching observed with ε' changing from ~5 to ~9 for Cl compound |  | concentrated acid | solution processing method | [16 empty] | 1 MHz | [11 empty] | 547 | nm | 395 | nm | [31 empty] | dielectric switchable materials, capacitors, sensors, smart switches, memory devices, photovoltaics
744 | 2D-OIHP lead iodides | A2PbI4 | organic-inorganic hybrid perovskite | orthorhombic (1), tetragonal (R-2/S-2), triclinic (R-3/S-3) | Cmcm21 | 3.1 | 1000000 | ['2128141', '2128142', '2128143'] |  |  |  |  | No structural phase transition observed between 103 K and 293 K. | 4.78 | 4.78 | μC/cm² | Calculated from molecular configuration in organic-inorganic hybrid layers. |  |  |  |  | 20 | kV/cm | [7 empty] | Ferroelectric tester | Electric polarization was not reversible under applied electric field. | PbO, hydroiodic acid (HI), hypophosphorous acid (H3PO2), 1-(p-tolyl)ethylamine |  | Solution synthesis followed by cooling | 413.15 | 140 | °C | 0.08333333 | 5 | min |  |  | Cooled at 5 °C/day to 100 °C, then at 2 °C/day to 25 °C |  |  |  |  | 43% | [11 empty] | No structural phase transition observed between 103 K and 293 K. |  |  | 500 | nm | 550 | nm | [10 empty] | 120 | pA | [9 empty] | 0.06 | V | [8 empty] | Optoelectronics, Spintronics, Multiferroics
748 | DAPPbI4–PVDF composite | DAPPbI4 | 2D-layered halide perovskite-polymer composite | Orthorhombic β-PVDF phase |  |  | 5950 | [5 empty] | No explicit Curie temperature mentioned. | [10 empty] | 0.22 | 0.22 | μC/cm² | Measured at room temperature under applied voltage. |  |  | 7.5 × 10⁻⁸ A/cm² at 100 kV/cm | HP4194B semiconductor parameter analyzer | Leakage current density increases with higher perovskite loading. | Lead iodide (PbI2), 1,3-diaminopropane dihydroiodide (DAPI) | Toluene, DMF | Antisolvent-assisted collision technique (ACT) for perovskite synthesis; spin-coating for composite film fabrication. | 368.15 | 95 | °C | 2 | 2 | h | Air ambient conditions |  |  | ITO-coated PET substrate | Drying on a hotplate | Spin-coater, hotplate | Mechanical pressing for pure perovskite sample fabrication. |  | 47.4 |  | 1 kHz | -26.6 | pm/V | [6 empty] | Long-term air stability confirmed for 3 months. | [36 empty] | 35000 | Energy harvesting, Pressure sensing, Humidity sensing, Battery charging, Powering portable electronics
750 | (CPA)2FAPb2Br7 | (CPA)2FAPb2Br7 | layered hybrid perovskite ferroelectric | 2D bilayered perovskite motif | Cmc21 | 2.72 |  | ['2133181', '2133182', '2133186'] | 328 | 328 | K | differential scanning calorimetry (DSC) and temperature-dependent dielectric constant measurements | Reversible phase transition from ferroelectric to paraelectric phase | 5.1 | 5.1 | μC/cm² |  | 5.1 | 5.1 | μC/cm² | measured at 298 K along c-axis | [9 empty] | double-wave method (P-E hysteresis loop) |  |  |  | temperature reduction method | [25 empty] | multiple switching cycles with no attenuation |  |  | 507 | nm | 405 | nm | [10 empty] | 0.67 | nA | 10^3 | [8 empty] | 0.23 | V | 6.7e-07 | na | nA | [5 empty] | Circularly polarized light detection, Self-powered photodetectors, Chiroptoelectronic devices
752 | 1-S | [(4-aminophenyl)ethylamine]2AgBiI8·0.5H2O | chiral–polar double perovskite | monoclinic | P21 | 1.96 |  | ['2259075', '2259076'] | [5 empty] | 0.451 | 0.451 | μC/cm² | estimated along the b-axis using point charge model | [13 empty] | point charge model |  | Ag2O, Bi2O3, S/R-(4-nitrophenyl)ethylamine hydrochloride | HI acid solution | solution growth with program cooling | [8 empty] | program cooling method |  |  |  | in situ reduction of nitro group to amino group | [12 empty] | 15 days under air conditions |  |  | 680 | nm | 520 | nm | [21 empty] | 0.08 | V |  |  |  | 300 | s | 320 | s |  | circularly polarized light detection, self-driven photodetectors, pyroelectric-based CPL detectors
753 | Methylammonium lead iodide | MAPbI3 | metal halide perovskite | tetragonal | P4mm | 1.5 | [75 empty] | 250 | 250 | ns | 25.6 | % | [12 empty] | solar cells, light-emitting diodes, lasers, spin electronics
754 | (PEA)2PbI4 | (C6H5C2H4NH3)2PbI4 | 2D hybrid organic-inorganic perovskite | triclinic | P-1 | 2.54 | 80 |  | 140 | 140 | K | temperature-dependent PL and XRD characterization | Order-disorder transition temperature associated with Rashba effect. | [19 empty] | Phenylethylamine (PEA), Lead iodide (PbI2) |  | temperature-programmed crystallization | [12 empty] | mechanical exfoliation | [17 empty] | 488 | nm | [14 empty] | 10 | 10 | ps | [14 empty] | spintronic devices, optoelectronic technologies
756 | BA2CsAgBiBr7 | BA2CsAgBiBr7 | layered halide double perovskite ferroelectric | monoclinic (P21 at 200 K), monoclinic (P21/m at 298 K), tetragonal (I4/mmm at 400 K) | P21 |  |  | ['1973209', '1973210', '1973211'] | 273 | 273 | K | DSC and dielectric anomaly measurements | Ferroelectric transition at 273 K (LTP to ITP); ferroelastic transition at 375 K (ITP to HTP) | 5.2 | 5.2 | μC/cm² | at 250 K by pyroelectric measurements | 5 | 5.0 | μC/cm² | at 243 K from P-E hysteresis loops | 20 | kV/cm | [7 empty] | P-E hysteresis loops using TF Analyzer 2000 FE-Module | Stable polarization after over 10⁷ switching cycles; no double hysteresis loops observed up to breakdown field >60 kV/cm | Ag2O, Bi2O3, Cs2CO3 | hydrobromic acid | temperature lowering method | 323.15 | 50 | °C | 10 | 10 | h | N2 glovebox for drying |  | slowly lowered at 0.2 K/day |  | annealed at 70 °C for 2 h | [19 empty] | 1064 | nm |  |  |  |  | 60 | 60 | kV/cm | [23 empty] | 20000000 | nonvolatile memory devices, smart sensors, energy harvesters, self-powered photoelectric devices
757 | (TMS)2CdI4 | (TMS)2CdI4 | Hybrid metal halide ferroelectric | Orthorhombic | Pna21 |  |  |  | 272 | 272 | K | Differential scanning calorimetry (DSC) | Phase transition observed between HT and LT phases. | 0.24 | 0.24 | μC/cm² | Calculated using point charge model for LT phase. | [13 empty] | Piezoresponse force microscopy (PFM) | Ferroelectric domains confirmed in thin films. | TMS iodide, CdI | Water | Evaporation of aqueous solution | [25 empty] | Good thermal stability before 473 K | [37 empty] | Nonvolatile memory devices, Capacitors, Actuators, Sensors
759 | DAPPbI4–PVDF composite | DAPPbI4 | 2D-layered halide perovskite composite | Orthorhombic β-PVDF phase |  |  | 5950 | [5 empty] | No explicit Curie temperature mentioned. | [10 empty] | 0.22 | 0.22 | μC/cm² | Measured at room temperature under applied voltage. |  |  | 7.5 × 10⁻⁸ A/cm² at 100 kV/cm | HP4194B semiconductor parameter analyzer | Higher leakage current density observed for composite films with >20 wt% perovskite. | Lead iodide (PbI2), 1,3-diaminopropane dihydroiodide (DAPI) | Toluene, DMF | Antisolvent-assisted collision technique (ACT) for perovskite synthesis; spin-coating for composite films. | 345.65 | 50–95 | °C | 24 | 24 | h | Air ambient |  |  | ITO-coated PET substrate | Drying on hotplate at 95°C for 2 h | Spin-coater, vacuum oven, hotplate |  |  | 47.4 |  | 1 kHz | -26.6 | pm/V | [6 empty] | Long-term air stability confirmed after 3 months. | [36 empty] | 35000 | Energy harvesting, Pressure sensing, Humidity sensing, Battery charging, Powering portable electronics
760 | (S-/R-NEA)2(MA)n-1PbnI3n+1 | (S-/R-NEA)2(MA)n-1PbnI3n+1 | quasi-2D chiral perovskite | layered perovskite | [28 empty] | PbI2, (S-/R)-1-(2-naphthyl)ethylamine, Methylammonium iodide (MAI) | Methanol, Diethyl ether, Chlorobenzene | Spin coating and annealing | 373.15 | 100 | °C | 0.5 | 30 | min | Nitrogen |  |  | Quartz | [15 empty] | One month stability in air without encapsulation |  |  | 450 | nm | 405 | nm | [14 empty] | 19.1 | 19.1 | ns | [14 empty] | Circularly polarized light detectors, Photodetectors
761 | (S-/R-NEA)2(MA)n-1PbnI3n+1 | (C12H15N)2(CH3NH3)n-1PbnI3n+1 | quasi-2D chiral hybrid organic–inorganic perovskite | Ruddlesden–Popper type layered perovskite | [25 empty] | 1.6 × 10⁻¹⁰ A at 20 V | I–V measurements under dark and illumination | Low dark current attributed to low intrinsic free carrier density in layered perovskites | 1-(2-naphthyl)ethylamine (NEA), HI | MeOH, chlorobenzene | spin coating followed by annealing | 373.15 | 100 | °C | 0.5 | 30 | min | argon for synthesis; nitrogen for annealing |  |  | quartz | annealing at 100 °C for 30 min | spin coater, thermal evaporator, glovebox | antisolvent dripping with chlorobenzene, gold electrode deposition (80 nm) | [12 empty] | one month in air without encapsulation |  |  | 476 | nm | 405 | nm | [8 empty] | Circular dichroism (CD) peak at 450 nm with intensity up to ±244 mdeg, Photoluminescence lifetime: 4.0 ns (n=1), up to 19.1 ns (n=2) | [5 empty] | 12 | 12 | ns | [14 empty] | circularly polarized light photodetectors, chiral optoelectronic devices
762 | (HA)2(EA)2Pb3Br10 | (HA)2(EA)2Pb3Br10 | 2D hybrid perovskite ferroelectric | orthorhombic (LTP), tetragonal (HTP), centrosymmetric orthorhombic (ITP) | Pm 2_1 | 2.7 |  | 2236601, 2236603, 2236604 | 378 | 378 | K | DSC and dielectric measurements | Two thermal anomalies observed at 378.2/376.6 K and 383.5/373.3 K indicating ferroelectric-antiferroelectric-paraelectric phase transitions | 3.8 | 3.8 | μC/cm² | measured at 300 K |  |  |  |  | 10.1 | kV/cm | [7 empty] | P-E hysteresis loops and J-E curves | Temperature-dependent behavior confirms ferroelectric-antiferroelectric-paraelectric transitions |  | HBr aqueous solution | temperature cooling method | [25 empty] | 560 K (thermal stability) |  |  | 468 | nm | 405 | nm | [10 empty] | 16 | nA/cm² | 25 | [8 empty] | 7.4 | V | 1.6e-05 | na | nA/cm² | [5 empty] | polarization-sensitive photodetection, optoelectronic devices
764 | HDA-BiI5 | C6H20N2BiI5 | 1D lead-free hybrid perovskite ferroelectric | orthorhombic | Pnma21 | 1.89 | 8000000 | [14 empty] | 20 | kV/cm | [9 empty] | Hexane-1,6-diammonium, HI solution |  | Slow cooling | 336 | 336 | K | [5 empty] | 1 K/day for tiny crystals, 2 K/day for bulk crystals | [7 empty] | 1 MHz | [8 empty] | Stable up to 575 K in atmosphere; stable in 40% humidity for 2 weeks |  |  | 660 | nm | 405 | nm | [12 empty] | 688 | [6 empty] | 0.0023 | % | 2.4 | V | 1.9e-06 | na | nA | 52 | ms | 35 | ms |  | Polarization-sensitive photodetection, Self-powered optical detection
766 | quasi-2D perovskite | (BA)2MA3Pb4I13 | perovskite | quasi-2D layered perovskite | [28 empty] | PbI2, MAI, BAI | DMF, DMSO | spin-coating and thermal annealing | 373.15 | 100 | °C | 0.1666667 | 10 | min | nitrogen |  |  | ITO glass | annealing at 100 °C for 10 min | spin-coater, thermal annealing setup | UV ozone treatment of substrate, stirring precursor at 70 °C for 2 h, spin-coating PCBM layer and annealing at 40 °C and 60 °C | [12 empty] | 20 days in air | [18 empty] | 10^3 | [17 empty] | 300 | nonvolatile memory, artificial synapse, reservoir computing, neuromorphic computing
770 | Gradient 2D–3D Ruddlesden-Popper perovskite | (BA)2MA3Pb4I13 | quasi-2D hybrid perovskite | Ruddlesden-Popper phase | [25 empty] | 2.3 × 10⁻¹¹ A/cm² |  | Measured at 0 V bias for device fabricated at 120 °C | Butylammonium iodide (BAI), Methylammonium iodide (MAI), Lead iodide (PbI2) | DMF, DMSO | hot-casting | 393.15 | 120 | °C | [6 empty] | ITO/PEDOT:PSS | [15 empty] | 400 h (ambient air, 60% RH) |  |  | 572.5 | nm | 455 | nm | [12 empty] | 10^8 | [6 empty] | 90 | % | 1.06 | V |  |  |  | 0.0055 | μs | 0.0047 | μs |  | self-powered photodetectors
771 | MHy2PbBr4 | MHy2PbBr4 | 2D hybrid organic-inorganic perovskite | orthorhombic (phase III), monoclinic (phase IV) | P21 | 2.812 |  | ['2173996', '2173997', '2173998', '2173999', '2174000', '2174001', '2174002', '2174003'] | 351 | 351 | K |  | Ferroelectric transition temperature | [18 empty] | Material exhibits ferroelectricity and multiple nonlinear optical phenomena | PbBr2, methylhydrazine | HBr (48 wt% in H2O), DMF | antisolvent crystallization | [6 empty] | neutral solution (pH = 7) | [21 empty] | 440 | nm | 325 | nm | [31 empty] | ferroelectric devices, nonlinear optical devices, photoluminescent materials
774 | [R/S-BPEA]2PbI4 | C16H20Br2I4N2Pb | chiral 2D lead halide perovskite | layered perovskite | C2 | 2.39 |  | ['2073060', '2073061', '2086797'] | [24 empty] | PbI2, R/S/rac-1-(4-bromophenyl)ethylamine | HI, DMF, CH2Cl2 | solution growth and drop-casting | 353.15 | 80 | °C | 0.08333333 | 5 | min |  |  | slow cooling | quartz | evaporation crystallization |  | stirred for 3 h, sprayed with platinum for 4 min | [12 empty] | 520 K |  |  | 513 | nm | 450 | nm | [8 empty] | circular dichroism, circularly polarized photoluminescence, green emission under UV | thermal stability up to 520 K |  |  |  |  | 0.44 | 0.44 | ns | [14 empty] | circularly polarized light emission, spintronics, piezoelectric energy harvesting
777 | M-2 | (3-hydroxypyrrolidinium)₄Pb₃Br₁₀ | organic-inorganic hybrid lead halide | 2D layered structure | P-1 | 3.024 |  |  | 337.2 | 337.2 | K | DSC (Differential Scanning Calorimetry) | Second phase transition temperature; enhanced by ~90 K due to hydrogen bonding | [19 empty] | PbO, hydrobromic acid (HBr), 3-hydroxypyrrolidine |  | solution growth with slow cooling | [7 empty] | 3 K/day (cooling rate) | slow cooling |  |  |  |  | 63% | 19 |  | 1 MHz | [8 empty] | 620 K (thermal decomposition temperature) |  |  | 410 | nm | 410 | nm | [8 empty] | photochromism (milky white to beige), fluorescence emission peak at 455 nm, broadband emission, fluorescence lifetime: 123.54 ns | [5 empty] | 123.54 | 123.54 | ns | [14 empty] | sensors, display devices, mechanical switches, shape memory, energy conversion
781 | (C3H9N)3Cd2Cl7:x%Mn2+ | (C3H9N)3Cd2Cl7:x%Mn2+ | organic-inorganic hybrid ferroelectric antiperovskite | hexagonal | P63mc | 2.12 | [6 empty] | Material exhibits weak ferromagnetism due to Mn-Mn coupling, but no explicit Curie temperature is reported. | [19 empty] | CdCl2, MnCl2, C3H9N (amine) |  | mechanochemical synthesis | 423.15 | 150 | °C | [7 empty] | heat treatment at 150 °C to repair defects and enhance emission |  | slow thermal evaporation method for single crystal growth | [12 empty] | PL quenching temperature exceeds 380 K |  |  | 288 | nm | 365 | nm | [8 empty] | strong red emission at 645 nm, green emission at 512 nm, emission tunable by Mn concentration and heat treatment | good thermal stability up to 150 °C (TGA shows no weight loss) |  |  |  |  | 41900 | 41.9 | μs |  |  | 61.39 | % | [10 empty] | LED lighting, display, spintronic devices
792 | (S)- and (R)-MBA)2PbI4 | (S)- and (R)-C6H5CH(CH3)NH3)2PbI4 | chiral hybrid organic-inorganic metal halide | 2D layered perovskite-like |  | 2.8 | 1000000 | [56 empty] | 435 | nm | 395 | nm | [12 empty] | 25.4 | [18 empty] | polarization-sensitive photodetectors, circularly polarized light emitters, spintronic devices, nonlinear optics, filterless polarimeters
796 | 2,2,3,3,4,4-hexafluoropentane-1,5-diol (HFPD) | HOCH2(CF2)3CH2OH | Piezoelectric molecular crystal |  | P1 |  | 5000000 |  | 282 | 282 | K | Differential scanning calorimetry (DSC) and temperature-dependent dielectric measurements | Thermal anomaly observed upon heating | 7.58 | 7.58 | μC/cm² | Calculated using Berry phase method | 6.34 | 6.34 | μC/cm² | Measured along c-axis | [9 empty] | Double-wave method | Moderate ferroelectric properties observed |  |  | Solvent diffusion method | 298 | Room temperature | [17 empty] | 138 | pC/N |  |  |  |  | Good environmental stability and thermal stability up to 380 K | [10 empty] | 7267.4 | 726.74 | kV/mm | [24 empty] | Biosensing, Drug delivery, Tissue regeneration, Antimicrobial therapy, Tumor therapy, Wearable devices, Artificial muscle, Electronic skin
797 | (PA)2MnCl4 | (C6H5NH3)2MnCl4 | layered organic-inorganic perovskites | polar for PMA, PEA, PPA; centrosymmetric for PA | P21/c |  |  | ['2074096', '2074097', '2074098'] |  | 42-46 | K | magnetic susceptibility measurement | Long-range magnetic ordering temperature observed for all compounds. | [9 empty] | Oe |  |  |  | Measured at 10 K in-plane. |  |  |  | Field-dependent magnetization measurement | Weak ferromagnetic component due to spin canting below ordering temperature. | MnCl2, Arylammonium chloride salts | absolute ethanol | Slow evaporation | 333.15 | 60 | °C | 168 | 1 | week |  |  |  |  | Vacuum-dried overnight | Bruker D8 Venture diffractometer, Quantum Design MPMS SQUID magnetometer | Powder XRD measurement using agate mortar and pestle | [12 empty] | Stable up to decomposition temperature (~380-470 K) | [8 empty] | 0.47/-0.39 | e/Å³ | [27 empty] | Potential for magnetocaloric cooling, energy storage, and conversion technologies
797 | (PMA)2MnCl4 | (C6H5CH2NH3)2MnCl4 | layered organic-inorganic perovskites | polar for PMA, PEA, PPA; centrosymmetric for PA | Cc |  |  | ['2074096', '2074097', '2074098'] |  | 42-46 | K | magnetic susceptibility measurement | Long-range magnetic ordering temperature observed for all compounds. | [8 empty] | 240 | Oe |  |  |  | Measured at 10 K in-plane. |  |  |  | Field-dependent magnetization measurement | Weak ferromagnetic component due to spin canting below ordering temperature. | MnCl2, Arylammonium chloride salts | absolute ethanol | Slow evaporation | 333.15 | 60 | °C | 168 | 1 | week |  |  |  |  | Vacuum-dried overnight | Bruker D8 Venture diffractometer, Quantum Design MPMS SQUID magnetometer | Powder XRD measurement using agate mortar and pestle | [12 empty] | Stable up to decomposition temperature (~380-470 K) | [8 empty] | 1.30/-0.93 | e/Å³ | [27 empty] | Potential for magnetocaloric cooling, energy storage, and conversion technologies
797 | (PEA)2MnCl4 | (C6H5C2H4NH3)2MnCl4 | layered organic-inorganic perovskites | polar for PMA, PEA, PPA; centrosymmetric for PA | Pca21 |  |  | ['2074096', '2074097', '2074098'] |  | 42-46 | K | magnetic susceptibility measurement | Long-range magnetic ordering temperature observed for all compounds. | [8 empty] | 280 | Oe |  |  |  | Measured at 10 K in-plane. |  |  |  | Field-dependent magnetization measurement | Weak ferromagnetic component due to spin canting below ordering temperature. | MnCl2, Arylammonium chloride salts | absolute ethanol | Slow evaporation | 333.15 | 60 | °C | 168 | 1 | week |  |  |  |  | Vacuum-dried overnight | Bruker D8 Venture diffractometer, Quantum Design MPMS SQUID magnetometer | Powder XRD measurement using agate mortar and pestle | [12 empty] | Stable up to decomposition temperature (~380-470 K) | [8 empty] | 1.77/-1.89 | e/Å³ | [27 empty] | Potential for magnetocaloric cooling, energy storage, and conversion technologies
797 | (PPA)2MnCl4 | (C6H5C3H6NH3)2MnCl4 | layered organic-inorganic perovskites | polar for PMA, PEA, PPA; centrosymmetric for PA | Pc |  |  | ['2074096', '2074097', '2074098'] |  | 42-46 | K | magnetic susceptibility measurement | Long-range magnetic ordering temperature observed for all compounds. | [8 empty] | 490 | Oe |  |  |  | Measured at 10 K in-plane. |  |  |  | Field-dependent magnetization measurement | Weak ferromagnetic component due to spin canting below ordering temperature. | MnCl2, Arylammonium chloride salts | absolute ethanol | Slow evaporation | 333.15 | 60 | °C | 168 | 1 | week |  |  |  |  | Vacuum-dried overnight | Bruker D8 Venture diffractometer, Quantum Design MPMS SQUID magnetometer | Powder XRD measurement using agate mortar and pestle | [12 empty] | Stable up to decomposition temperature (~380-470 K) | [8 empty] | 2.12/-1.07 | e/Å³ | [27 empty] | Potential for magnetocaloric cooling, energy storage, and conversion technologies
799 | P(VDF-TrFE):BA2PbI4 | C2H2F2-C2HF3:BA2PbI4 | ferroelectric-semiconductor heterostructure | orthorhombic (BA2PbI4), beta-phase (P(VDF-TrFE)) | Pnma | 2.247 | 1000 | [24 empty] | Self-polarization of P(VDF-TrFE) induced by interaction with BA2PbI4; no external poling required | P(VDF-TrFE), BAI, PbI2 | DMF | spin-coating | 343.15 | 70 | °C | 1 | 60 | min |  |  |  | ITO-coated glass | thermal annealing at 70 °C for 60 min | spin coater, thermal evaporator | UV-O3 treatment of substrate for 15 min, vigorous stirring of precursor solution at 70 °C, Ag top electrode deposition by thermal evaporation | 0.3 | [11 empty] | >1 month at ambient, up to 85 °C | [18 empty] | 10^6 |  | 10000000000000 | 10000 | s | [13 empty] | 200 | self-rectifying resistive memory, memristors, non-volatile memory
800 | ReS2/2D PVK heterostructure | (CH3(CH2)3NH3)2(CH3NH3)4Pb5I16 / ReS2 | 2D perovskite heterostructure |  |  | 0.4 | [28 empty] | dry transfer technique | [25 empty] | 7 days |  |  | 1187.5 | nm | 532 | nm | [12 empty] | 1e6 | [6 empty] | 68 | % | 0.4 | V |  |  |  | 0.65 | μs | 0.88 | μs |  | self-driven photodetector, broadband photodetection, infrared photodetection
801 | [BFDA]PbBr3 | [BFDA]PbBr3 | hybrid perovskite ferroelastic semiconductor | ABX3 perovskite structure | P1 | 3.33 |  | ['2020896', '2020897'] | 365 | 365 | K | DSC and variable-temperature single-crystal XRD | Reversible ferroelastic phase transition observed. | [19 empty] | lead bromide, benzyl-(2-fluoro-ethyl)-dimethyl-ammonium bromide | hydrobromic acid (40%), deionized water | slow evaporation at room temperature |  |  |  | 336 | 2 | weeks |  |  |  | polyethylene terephthalate (PET) for thin films | [18 empty] | 370 | nm | 365 | nm | [8 empty] | fluorescence emission: 721 nm, Stokes shift: 423 nm | [22 empty] | dielectric switch, luminescent material, semiconductor, information storage device
805 | 2D lead halide perovskites | (BA)2(MA)n-1PbnI3n+1 | 2D Ruddlesden-Popper perovskites | Corner-shared octahedral sheets | [94 empty] | light-emitting diodes, lasing gain media, photodetectors, solar cells, room-temperature exciton polaritonics
806 | Chiral Perovskite Heterostructure Films | (R-/S-MBA)2PbI4/CsPbBr3 | Chiral Perovskite Heterostructure | Orthorhombic |  |  | 10 | [25 empty] | PbI2, R-MBA or S-MBA, Cs2CO3, PbBr2 | HI, HBr, DMSO, DMF, Hexane, MeOAc | Spin-coating and temperature lowering method | 363.15 | 90 | °C | 1 | 1 | h | N2 flow |  | Room temperature cooling | Quartz | Annealing at 90°C for 10 min | Spin-coater, vacuum oven | [16 empty] | 515 | nm | 534.7 | nm | [14 empty] | 165 | 165 | ps |  |  | 54 | % | [10 empty] | Circularly polarized luminescence, Spintronics, Optoelectronics
807 | Hexane-1,6-diammonium pentaiodobismuth | HDA·BiI5 | molecular ferroelectric |  | Pna21 | 1.89 | 6400 |  | 379 | 379 | K | [19 empty] | PFM (Piezoresponse Force Microscopy) | Amplitude increased from 20 pm to 100 pm with 5% HI; butterfly hysteresis loop observed indicating strong polarization switching. | HDA·BiI5 | Dimethylformamide (DMF), Hydroiodic acid (HI, 57 wt%) | Solution processing with HI additive | 423.15 | 150 | °C | [7 empty] | Annealing | [14 empty] | Stable under short-term testing; long-term stability confirmed by maximum power point tracking |  |  | 600 | nm | 350 | nm | [10 empty] | 8.3 | μA/cm² | [5 empty] | 0.104 | % | 4.85 | % | 1.03 | V | 0.42 | ma | mA/cm² | [5 empty] | Ferroelectric photovoltaic devices
808 | (C5H13NBr)[Mn(N(CN)2)3] | C5H13NBrMn(N(CN)2)3 | molecular postperovskite ferroelectric | postperovskite | P21 |  |  | ['1900811', '1900812', '1900813'] | 174 | 174 | K | dielectric permittivity and pyroelectric measurements | Second-order ferroelectric transition observed. | 0.053 | 0.053 | μC/cm² | Measured under reverse electric field conditions along the polar axis (b-axis). |  |  |  |  | 3.77 | kV/cm | [7 empty] | pyroelectric measurements | Polarization gradually increases below the Curie temperature, consistent with second-order phase transition. | bromocholine bromide, Na(dca), Mn(NO3)2 aqueous solution (50 wt%) | water | Ultrasound mixing followed by slow evaporation in a desiccator. | 298 | room temperature |  | 168 | 1 | week | [7 empty] | 92% |  |  | 19 kHz | [46 empty] | ferroelectric materials, host–guest model for molecular dynamics control
809 | (R-MPA)4AgBiI8 | (R-MPA)4AgBiI8 | lead-free halide double perovskite | chiral-polar 2D Ruddlesden−Popper motif | P21 | 2.06 | 6000000 | 2106704 | 585.15 | 312 | °C | Thermogravimetric analysis (TG curve) | Environmentally stable without phase change after 3 months in ambient air. | 4.19 | 4.19 | μC/cm² | Calculated along the polar b-axis using the point charge model. | [12 empty] | 10⁻² nA/cm² | Current density-time curves under X-ray dose rates. | Low dark current density supports superior detection performance. | R-MPA, Ag2O, Bi2O3 | HI solution | Slow cooling process | [8 empty] | Slow cooling | [12 empty] | 1.54 × 10¹⁰ | Ω·cm |  |  | Environmentally stable for 3 months in ambient air. |  |  | 620 | nm | 375 | nm | [10 empty] | 46.3 | μC/Gy·cm² |  |  | 3.36 | 3.36 | ns |  |  |  |  | 0.36 | V | [8 empty] | Self-powered X-ray detection, Radiation detectors
810 | (S-2-MeBA)2PbI4 | (S-2-MeBA)2PbI4 | 2D hybrid organic-inorganic perovskite | Ruddlesden-Popper-type arrangement | P212121 |  |  | 2174497−2174500 | [24 empty] | S-2-MeBA, PbI2 | aq. HI solution, dimethylformamide (DMF), dichloromethane (DCM) | Two-step synthesis with slow cooling and vapor diffusion | 368.15 | 95 | °C | 168 | 1 | week |  | 2 °C/h | slow cooling |  | filtered, washed with ethyl ether, vacuum-dried | [52 empty] | Spintronics, Optoelectronics, Chiroptoelectronics
812 | (BA)2(FAPb)2I7 | (BA)2(FAPb)2I7 | 2D hybrid perovskite ferroelectric | orthorhombic (low-temperature phase), tetragonal (high-temperature phase) | Fmm2 | 2.03 | 2000000 | ['2212040', '2212057'] | 304 | 304 | K | Differential Scanning Calorimetry (DSC) | Reversible phase transition confirmed by dielectric measurements | 3 | 3 | μC/cm² | Measured at low-temperature phase (290 K) | 3 | 3 | μC/cm² | Measured at low-temperature phase (290 K) | 3.6 | kV/cm | [6 empty] | 3.3 × 10⁻¹⁴ A | Polarization-field hysteresis loop | Well-shaped rectangular P-E hysteresis loop observed at LTP |  |  | Programmed cooling method | [8 empty] | Programmed cooling | [16 empty] | High thermal stability up to 531 K |  |  | 650 | nm | 637 | nm | [10 empty] | 0.2 | nA | 10⁴ | [8 empty] | 0.3 | V | 2e-07 | na | nA | 0.24 | μs | 0.347 | μs |  | Self-powered broad-spectrum polarized photodetection
816 | BCAB | (C6H5CH2NH3)2CsAgBiBr7 | 2D multilayered hybrid double perovskite | monoclinic | P21 | 2.25 | 13000000 | ['1998799', '2010350'] | 483 | 483 | K | DSC, DTA, dielectric constant, SHG | High Curie temperature attributed to high phase transition energy barrier due to aromatic cation rotation | 10.5 | 10.5 | μC/cm² | Room temperature, Sawyer−Tower circuit and double-wave method | 10.5 | 10.5 | μC/cm² | Room temperature | [9 empty] | Sawyer−Tower circuit, double-wave method, PFM | PFM confirms ferroelectric domains; computed polarization along b-axis is 15.7 μC/cm² | Bi2O3, Ag2O, Cs2CO3, benzylamine | HBr aqueous solution | solution cooling method | [8 empty] | slow temperature lowering process | [7 empty] | variable-temperature, frequency-dependent | [8 empty] | superior air and heat stability |  |  | 551 | nm | 520 | nm | [10 empty] | 2.5 | μA/cm² | 10^4 | [18 empty] | self-powered photodetection, photoelectric devices, polarized light detection
817 | 4-(Aminomethyl)-piperidinium lead iodide | 4-AMPI (C5H14N2PbI4) | 2D molecular ferroelectric perovskite | Dion-Jacobson type | P21/c | 2.35 |  | 1939808 | 352 | 352 | K |  | Higher than room temperature | 9.8 | 9.8 | μC/cm² | Out-of-plane polarization | [15 empty] | Pb(CH3COO)2·3H2O, 4-(aminomethyl)piperidine | HI, H3PO2 | Chemical solution deposition | 298.15 | 25 | °C | 168 | 1 | week | Glovebox |  | Room temperature cooling | FTO conductive glass | Annealing at 25°C, 50°C, and 100°C | Spin-coater, UV-visible spectrophotometer, XRD, SEM, AFM | [13 empty] | Stored in air for over six months with 85% performance retention | [16 empty] | 2.84 | mA/cm² | [5 empty] | 1.65 | % |  |  | 1.1 | V | 2.84 | ma | mA/cm² | [5 empty] | Photovoltaic devices
818 | (n-propylammonium)(methylammonium)SbBr5 | (C3H10N)(CH6N)SbBr5 | lead-free mixed-cation 1D hybrid perovskite ferroelectric | polar | Pna2₁ | 2.55 | 22000000 | ['1946540', '1946541', '1978435', '2102644', '2102645'] | 238 | 238 | K | Differential Scanning Calorimetry (DSC), dielectric constant measurements, SHG | Second-order ferroelectric phase transition confirmed by DSC and dielectric constant peak | 2.9 | 2.9 | μC/cm² | Measured at 236 K along the c-axis | 2.9 | 2.9 | μC/cm² | Measured at 236 K along the c-axis | [8 empty] | 1.3 × 10⁻¹¹ A along c-axis | P-E hysteresis loop | No ferroelectric hysteresis observed in prototype compound | n-propylamine, methylamine, antimony trioxide | hydrobromic acid solution | slow evaporation | 315 | 330–300 | K | [5 empty] | program-cooled oven | [14 empty] | 2.8 × 10⁻¹¹ to 1.6 × 10⁻⁷ S/cm (parallel); 6.1 × 10⁻¹¹ to 0.3 × 10⁻⁷ S/cm (perpendicular) | S/cm |  |  |  | 490 | nm | 405 | nm | [12 empty] | >500 (parallel), ~14 (perpendicular) | [8 empty] | 0.5 | V | 1.8e-06 | na | nA | 0.045 | μs | 0.068 | μs |  | polarization-sensitive photodetectors, anisotropic photonic devices
819 | 2D RP-type perovskite | (PA)2(MA)4Pb5I16 | 2D halide perovskite | Ruddlesden–Popper-type (RP-type) |  |  | 400 nm | [25 empty] | methylammonium thiocyanate (MASCN) |  | solution processing with pseudohalide additive | 328.15 | 55 | °C | 1180 | 1180 | h | nitrogen | [18 empty] | 60 days at 85% RH |  |  | 720 | nm | [12 empty] | 19.79 | mA/cm² |  |  | 4320000000000000 | 1200 | h | 18.72 | % |  |  | 1.18 | V | 19.79 | ma | mA/cm² | 0.0001292 | ns | 0.0263 | μs |  | solar cells
820 | (R-EBA)PbI3 | C8H12NPbI3 | chiral metal-halide semiconductor | 1D chains of face-sharing [PbI6] octahedra | P212121 |  |  | 2194002 | [24 empty] | PbI2, R-EBA | HI | slow cooling method | 373.15 | 100 | °C | 3 | 3 | h |  |  | 2 °C/h | quartz | dried under vacuum | [17 empty] | 385 | nm | 385 | nm | [31 empty] | chiral optoelectronic devices, spin- and polarization-resolved photodetectors
821 | NDABCO-NH4Br3 | C6H14N3·NH4·Br3 | metal-free perovskite ferroelectric | three-dimensional perovskite | R3 |  |  | ['2236497', '2236498', '2236499', '2236500', '2239924'] | 430 | 430 | K | Differential Scanning Calorimetry (DSC) | Two adjacent phase transitions observed at ~420 K and 430 K; transition to paraelectric phase at 433 K | 10.4 | 10.4 | μC/cm² | room temperature | 10.4 | 10.4 | μC/cm² | room temperature | [9 empty] | P–V hysteresis loop using double-wave method; PFM and SS-PFM | PFM and SS-PFM confirmed ferroelectric domain switching and hysteresis behavior | H2NOSO3H, DABCO, K2CO3, HBr (40 wt%), NH4Br | water, EtOH, THF | solution growth and crystallization | 363.15 | 90 | °C | 1 | 1 | h |  |  | room temperature crystallization over 3–4 weeks | FTO glass (for thin film) | annealed at 313 K for 1 h | rotary evaporator, oil bath, hot plate | dropwise addition of acid, stirring, filtration, solvent evaporation, slow volatilization | [6 empty] | 63 | pC/N |  |  |  |  | 483 K (thermal stability) | [13 empty] | Elastic modulus: 20.69 GPa, Hardness: 1.02 GPa, Young’s modulus anisotropy, Shear modulus anisotropy, Elastic stiffness matrix c_ij calculated | Second-harmonic generation (SHG) active below 430 K | Thermal stability up to 483 K, Phase transitions at ~420 K and 430 K | [21 empty] | wearable ferroelectric devices, body-compatible ferroelectric devices, flexible electromechanical applications, micro-electro-mechanical systems
822 | (PA)2PbI4·I2 | C6H20N2PbI6 | 2D organic-inorganic hybrid perovskite |  |  |  |  | 2395286−2395292 | [24 empty] | PbI2, propylamine, iodine | HI | cooling-induced crystallization | 393.15 | 120 | °C | [5 empty] | cooled to room temperature |  | washed with dichloromethane (DCM) until clear |  | heated at 80 °C for 5 min with stirring, added propylamine under stirring, added excess iodine, heated and stirred at 120 °C until complete dissolution, filtered and dried | [12 empty] | Stable under 80% RH for 2 days |  |  | 515 | nm | 400 | nm | [14 empty] | 6 | 6 | ps | [14 empty] | optoelectronics, spintronics, ferroelectrics
830 | IA2Cs3Pb4Br13 | IA2Cs3Pb4Br13 | ferroelectric semiconductor | 2D Ruddlesden–Popper topology | Cmcm21 | 2.32 |  |  | 351 | 351 | K | Differential Scanning Calorimetry (DSC) | Two phase transitions observed at 365 K and 351 K. | 4.2 | 4.2 | μC/cm² | Measured at 293 K |  |  |  |  | 16 | kV/cm | [7 empty] | P-E hysteresis loop | Temperature-dependent variation observed. | HBr solution |  | Temperature-cooling technique | [16 empty] | 1 MHz | [11 empty] | 534 | nm | 405 | nm | [10 empty] | 15 | nA/cm² |  |  | 35.91 | 35.91 | ns |  |  |  |  | 0.1 | V | [8 empty] | photoelectric devices, self-powered photodetectors, polarized-light detection
831 | (4,4-DFPD)4AgSbI8 | (4,4-DFPD)4AgSbI8 | 2D hybrid halide double perovskite | 2D monolayer perovskite | C2 | 2.215 |  | 2032897, 2032896 | 414 | 414 | K | Differential Scanning Calorimetry (DSC) | First-order phase transition with thermal hysteresis of 9 K | 9.6 | 9.6 | μC/cm² | Sawyer–Tower circuit at 378 K, 50 Hz |  |  |  |  | 7.6 | kV/cm | 9 | 9.0 | μC/cm² | Sawyer–Tower circuit at 378 K, 50 Hz |  |  | 1e-13 A at 1 V bias | Sawyer–Tower circuit, pyroelectricity, PFM | PFM confirms 180° domain switching; uniaxial ferroelectricity |  |  | Slow temperature cooling from saturated solution | [8 empty] | Slow cooling | [7 empty] | 1 MHz | [8 empty] | Stable under periodic photostrictive measurements |  |  | 565 | nm | 532 | nm | [8 empty] | Indirect bandgap, Strong absorption in visible range, Photostrictive effect up to 1% | [12 empty] | 0.74 | V | 4.3e-06 | na | nA | [5 empty] | Photoferroelectrics, X-ray detectors, Optomechanical devices
832 | (BDA)(EA)2Pb3Br10 | (BDA)(EA)2Pb3Br10 | ferroelectric hybrid perovskite | 2D trilayered Dion–Jacobson perovskite | Pmn21 | 2.7 | 9000000 |  | 397 | 397 | K | temperature-dependent dielectric constant and DSC | Ferroelectric–paraelectric phase transition confirmed by dielectric anomaly and DSC | 0.47 | 0.47 | μC/cm² | measured at 346 K | [13 empty] | Sawyer-Tower circuit and electric hysteresis loop |  | BDA, EABr, PbBr2 | concentrated aqueous HBr | temperature-cooling method | 373 | 373 | K | [5 empty] | cooling speed of 0.2 K/day | [16 empty] | 3 weeks |  |  | 480 | nm | 800 | nm | [10 empty] | 0.65 | μA/cm² | 1×10^3 | [8 empty] | 0.21 | V | [8 empty] | self-powered visible-infrared polarization photodetectors, optoelectronic devices
835 | (BBA)2(EA)2Pb3Br10 | (BBA)2(EA)2Pb3Br10 | 2D hybrid perovskite ferroelectric | trilayered perovskite architecture | Cmcm21 |  |  | ['2225544', '2225546'] | 425 | 425 | K | DSC measurement | Reversible phase transition observed at 425/430 K during heating and cooling. | 1.1 | 1.1 | μC/cm² | Measured using double-wave method at room temperature. |  |  |  |  | 13 | kV/cm | 1.2 | 1.2 | μC/cm² | Determined by integrating pyroelectric currents at room temperature. |  |  |  |  | Incomplete switchable reversal of dipoles due to steric hindrance of organic cations. | 4-bromobenzylammonium, ethylammonium, PbBr2 | concentrated hydrobromic acid | Temperature cooling method | 373 | 373 | K | 0.3333333 | 20 | min |  |  | Cooling rate of 0.5 K per day | [16 empty] | Stable after 2 months in air condition |  |  | 1163.5 | nm | 405 | nm | [26 empty] | 400 | s | 4000 | s | 1000 | Self-powered broadband photodetectors, Pyro-photoelectric devices
837 | (BA)2(MA)Pb2Br7 | C8H24Br7Pb2N2 | ferroelectric-photovoltaic semiconductor | orthorhombic | Cmc21 | 2.76 |  |  | 350 | 350 | K | Differential Scanning Calorimetry (DSC) | Reversible phase transition observed; matches previously reported value for single crystal | 9 | 9 | μC/cm² | with PCBM barrier layer | 9 | 9 | μC/cm² | with PCBM barrier layer | 470 | kV/cm | 1.24 | 1.24 | μC/cm² | PUND measurement with PCBM barrier layer |  |  | reduced by four orders of magnitude with PCBM barrier layer | P-E hysteresis loop and PUND measurements | PCBM barrier layer improves polarization and reduces leakage current |  |  | blade coating | 323.15 | 50 | °C |  |  |  | ambient air |  |  | Al-coated glass | annealing at 50°C | [8 empty] | 2.25 | pC/N | [7 empty] | 385 | nm | 385 | nm | [17 empty] | 0.2 | % | 20 | % | 1.2 | V | 0.4 | ma | mA/cm² | [5 empty] | multi-source energy harvesting, ferroelectric devices, photovoltaic devices, flexible piezoelectric energy harvesters
839 | TMAPbI3 | TMAPbI3 | 1D hybrid perovskite | hexagonal (P63/m) at room temperature, monoclinic (Pm) at intermediate temperature phase, hexagonal (P61) at low temperature phase | P61 |  |  |  | 155 | 155 | K | dielectric and pyroelectric phase transition analysis | Two successive ferroelectric phase transitions observed. | 0.2 | 0.2 | μC/cm² | LTP along [001], ITP in <110> plane |  |  |  |  | 8.5 | kV/cm | 0.17 | 0.17 | μC/cm² | Temperature-dependent hysteresis loops |  |  |  |  | Depolarization effects observed in ITP. |  |  | Single-crystal X-ray diffraction, powder pressing for dielectric measurements | 453 | 453 | K |  |  |  |  | 1 K/min |  |  |  | Agilent E4980A analyzer, Radiant Precision Premier II, Keithley electrometer |  |  |  |  | 10⁴ to 10⁵ Hz |  |  | 4.11 | pC/N
840 | Hydrogen-substituted graphdiyne/(BA)2PbI4 heterojunction | (BA)2PbI4/HsGDY | 2D heterojunction | Ruddlesden–Popper layered perovskite |  | 2.38 | 1000000 | [25 empty] | n-butylamine, hydriodic acid, PbO, H3PO2 | hydriodic acid, DMF, chlorobenzene | two-step solution process and in-situ cross-coupling reaction | 423.15 | 150 | °C | 4 | 4 | h |  |  | naturally cooled to room temperature and left overnight | ITO-coated glass | annealed at 100 °C for 10 min |  | spin-coating at 4000 rpm for 45 s, etching HsGDY on copper foil with ammonium persulfate for 12 h, PMMA spin-coating at 4000 rpm for 30 s | [12 empty] | 7 weeks in ambient air |  |  | 530 | nm | 405 | nm | [14 empty] | 0.17 | 0.17 | ns |  |  | 81.4 | % | [5 empty] | 42 | ms | 200 | ms | 56 | neuromorphic visual system, dynamic visual information processing, photoelectric synaptic device, artificial nociceptor, gesture recognition, motion speed detection
844 | HAAg0.5Bi0.5Br4 | HAAg0.5Bi0.5Br4 | organic-inorganic hybrid perovskite | Dion-Jacobson phase |  | 2.48 | 10000000 | [6 empty] | 212 | 212 | nC/cm² | 12 MV/cm electric field | [15 empty] | Histamine dihydrochloride, Silver chloride, Bismuth trioxide | Hydrobromic acid, Hypophosphate | Hydrothermal synthesis | 453.15 | 180 | °C | 72 | 72 | hours |  |  | Slow cooling to 20°C over 72 hours |  | Filtered, washed with acetone, vacuumed for preservation | Oven, Teflon lining | [13 empty] | Maintains 90% performance after 500 cycles and 90 days |  |  | 375 | nm | 365 | nm | [12 empty] | 2.66×10⁶ | [13 empty] | 1.32 | ms | 0.1184 | μs | 500 | UV photodetectors, Optoelectronic devices
849 | PVDF:DH | Poly(vinylidene fluoride):dabcoHReO4 | Organic ferroelectric material | Beta phase PVDF |  | 1.53 | [26 empty] | PbI2, FAI/MAI, PVDF:DH |  | Two-step processing | [17 empty] | 58.1 | pm/V | [6 empty] | Improved moisture resistance and operational stability |  |  | 800 | nm | [12 empty] | 25.19 | mA/cm² | [5 empty] | 24.23 | % |  |  | 1.161 | V | 25.19 | ma | mA/cm² | [5 empty] | Perovskite solar cells
850 | (R/S-3AMP)PbBr4 | (R/S-3AMP)PbBr4 | 2D chiral perovskite ferroelectric semiconductor | chiral & polar | P21 | 2.78 | 40000000 |  | 420 | 420 | K | Differential Scanning Calorimetry (DSC) | Large thermal hysteresis of 38 K at a scanning rate of 20 K/min | [10 empty] | 1 | 1.0 | μC/cm² | Measured at 298 K under 5.0 kV/cm using Sawyer–Tower circuit |  |  | 1.6 × 10⁻¹¹ A at 5 V bias | Sawyer–Tower circuit, PFM | Bipolar piezoelectric hysteresis loops confirm polarization switching |  |  | solution-evaporation method | [14 empty] | 10 | [10 empty] | Stable below 610 K |  |  | 430 | nm | 430 | nm |  |  |  |  | 10 | 10 | kV/cm |  |  |  | −1.95 | nA | 1.7 × 10³ | [8 empty] | 0.15 | V | 1.95e-06 | na | nA | 0.075 | μs | 0.098 | μs | 1000 | Circularly polarized light detection, Self-powered photodetectors, Chiroptics, Spintronics
851 | FA Pb I3 | FAPbI3 | halide perovskite | 3D perovskite |  | 1.75 | 10 | [6 empty] | 5.5 | 5.5 | μC/cm² | ferroelectric phase at room temperature | [17 empty] | surface functionalization with long-chain alkyl or aromatic ammonium ligands | 298 | room temperature | °C |  |  |  | halide-rich environment | [18 empty] | several months |  |  | 710 | nm | 710 | nm | [31 empty] | solar cells, light-emitting devices
856 | BA2CsPb2Br7 | BA2CsPb2Br7 | 2D Ruddlesden–Popper lead halide perovskites | Orthorhombic (ambient), Tetragonal (high temperature) | Cmcm | 2.8 |  | ['2052661', '2152663'] | 410 | 410 | K | Differential Scanning Calorimetry (DSC) | Ferroelectric to paraelectric phase transition temperature | [21 empty] | Literature synthesis | [6 empty] | Nitrogen (DSC measurement) | 5 K/min |  |  |  | Rigaku XtaLAB MM007 CCD diffractometer, DSC2500, Empyrean X-ray diffractometer | [51 empty] | Optoelectronic devices
856 | BA2MAPb2Br7 | BA2MAPb2Br7 | 2D Ruddlesden–Popper lead halide perovskites | Orthorhombic (ambient), Tetragonal (high temperature) | Cmcm | 2.8 |  | ['2052661', '2152663'] | 410 | 410 | K | Differential Scanning Calorimetry (DSC) | Ferroelectric to paraelectric phase transition temperature | [21 empty] | Literature synthesis | [6 empty] | Nitrogen (DSC measurement) | 5 K/min |  |  |  | Rigaku XtaLAB MM007 CCD diffractometer, DSC2500, Empyrean X-ray diffractometer | [51 empty] | Optoelectronic devices
856 | BA2MA2Pb3Br10 | BA2MA2Pb3Br10 | 2D Ruddlesden–Popper lead halide perovskites | Orthorhombic (ambient), Tetragonal (high temperature) | Cmcm | 2.68 |  | ['2052661', '2152663'] | 410 | 410 | K | Differential Scanning Calorimetry (DSC) | Ferroelectric to paraelectric phase transition temperature | [21 empty] | Literature synthesis | [6 empty] | Nitrogen (DSC measurement) | 5 K/min |  |  |  | Rigaku XtaLAB MM007 CCD diffractometer, DSC2500, Empyrean X-ray diffractometer | [51 empty] | Optoelectronic devices
859 | (BDA_0.7(BA_2)_0.3)(EA)_2Pb_3Br_10 | (BDA_0.7(BA_2)_0.3)(EA)_2Pb_3Br_10 | 2D ferroelectric perovskite | Ruddlesden–Popper (RP) and Dion–Jacobson (DJ) mixed phase |  |  | 3000 |  | 371 | 371 | K | temperature-dependent dielectric constant and P–E hysteresis loops | Ferroelectric–paraelectric phase transition observed. | 2.05 | 2.05 | μC/cm² | Measured at 298 K. | [12 empty] | Less than 3 × 10⁻¹² A |  | Low dark current observed. | 1,4-butanediammonium (BDA²⁺), n-butylammonium (BA⁺), ethylamine (EA⁺), methanamine acetate (MAAc) |  | One-step spin-coating | 343.15 | 70 | °C |  |  |  | Ambient environment (24 °C, 35 ± 10 RH%) |  |  | ITO | [15 empty] | Humidity stability: 80% of initial value retained after 38 days; thermal stability: less than 20% decay after 38 days at 80 °C. |  |  | 360 | nm | 360 | nm | [26 empty] | 0.27 | μs | 0.92 | μs |  | Self-powered photodetectors, Photoelectric synapse, Neuromorphic vision sensors, Emergency alert systems
869 | MDABCO-NH4I3 | MDABCO-NH4I3 | metal-free perovskite | non-centrosymmetric |  | 3.9 |  |  | 448 | 448 | K |  | Higher than BTO | 22 | 22 | mC/cm² | [15 empty] | Exhibits 8 polarization directions | [22 empty] | 14 | pC/N | [42 empty] | piezoelectric sensors, actuators, generators, piezotronic devices
870 | (IA)2(EA)2Pb3Cl10 | (IA)2(EA)2Pb3Cl10 | improper ferroelectric | 2D Ruddlesden-Popper trilayered perovskite | Fmm2 |  |  |  | 392 | 392 | K | Differential Scanning Calorimetry (DSC) | Sharp thermal peaks with hysteresis indicating first-order phase transition. | 1.2 | 1.2 | μC/cm² | Room temperature, derived from structural distortion and organic cation ordering. | 1.1 | 1.1 | μC/cm² | Measured using P-E hysteresis loops at room temperature. | 17 | kV/cm | 0.8 | 0.8 | μC/cm² | Derived from pyroelectric trace near Curie temperature. |  |  |  | Double-wave method for P-E hysteresis loops. | Biaxial ferroelectricity confirmed along crystallographic directions. | Hydrochloric solution |  | Temperature-reduction technique | [14 empty] | 29 |  | Temperature-dependent dielectric spectra measured along c-axis. | [8 empty] | Phase stability confirmed after 30 days under environmental conditions. |  |  | 1108 | nm | 1108 | nm | [31 empty] | Infrared photodetectors, Thermal imaging, Broadband optical detection
872 | TMCM-CdBrCl2 | TMCM-CdBrCl2 | organic–inorganic hybrid perovskite ferroelectric | monoclinic | Cc |  | 1000000 |  | 368 | 368 | K | DSC and temperature-dependent dielectric measurements | Thermal anomalies observed at ~350 K and 368 K; phase transition confirmed by morphology and AFM | [10 empty] | 0.054 | 0.054 | μC/cm² | measured on compacted pellet at room temperature |  |  |  | P-E hysteresis loop using TF Analyzer 3000 | Lower polarization than single crystal due to random grain orientation | Trimethylchloromethylammonium bromide (TMCM-Br), CdCl2 | H2O, DMF | Electrohydrodynamic (EHD) printing | 348.15 | 75 | °C | 6 | 6 | h | vacuum drying |  |  | ITO-coated PET or glass, silicon wafer | vacuum drying overnight at 75 °C | EHD printer | oxygen plasma treatment of substrate, ultrasonication of precursor solution for 30 min, filtration with 0.22 μm nylon filter | [6 empty] | 16.9 | pC/N |  |  |  |  | over 6 months in air, over 1 year in vacuum | [36 empty] | 200000 | piezoelectric nanogenerators, flexible electronics, strain sensors, energy harvesting, wearable devices
873 | (n-propylammonium)2CsAgBiBr7 | (C3H10N)2CsAgBiBr7 | halide double perovskite ferroelectric | 2D layered Ruddlesden–Popper perovskite | P21 | 2.25 | 11000000 |  | 222 | 222 | K | Differential Scanning Calorimetry (DSC) | Second-order phase transition confirmed by DSC and dielectric measurements | 1.5 | 1.5 | μC/cm² | Measured by pyroelectric current at 215 K | 1.5 | 1.5 | μC/cm² | Measured from P–E hysteresis loop at 215 K | [8 empty] | 2.1 × 10⁻¹² A (dark current) | P–E hysteresis loop, pyroelectric current |  | bismuth trioxide, silver oxide, cesium carbonate | concentrated hydrobromic acid | slow cooling of stoichiometric solution | [8 empty] | slow cooling |  |  | oven | [13 empty] | high stability under humidity, light, and heat |  |  | 545 | nm | 405 | nm | [12 empty] | 1×10⁴ | [13 empty] | 0.141 | μs | 0.255 | μs |  | photodetectors, ferroelectric devices, optoelectronic devices
874 | (3-PyA)2PbI4 | (3-PyA)2PbI4 | ferroelectric 2D perovskite | layered perovskite | Cmc21 |  |  |  | 458 | 458 | K | X-ray diffraction (XRD) and structural analysis | Order-to-disorder transition observed at 458 K | 12.78 | 12.78 | μC/cm² | measured using double-wave method on 2D film | [13 empty] | double-wave method and P–E hysteresis loop | Ferroelectricity confirmed via P–E loop and PFM phase imaging | 3-pyridinylmethylammonium iodide, PbI2 |  | solution processing | [9 empty] | ITO | [15 empty] | 1000 hours at 25°C and 30±5% RH |  |  | 720 | nm | 430 | nm | [14 empty] | 312.6 | 312.6 | ns | 23.01 | % |  |  | 1.178 | V | 23.36 | ma | mA/cm² |  |  | 0.0003126 | ns | 1000 | Flexible perovskite solar cells, Wearable electronics, Self-powered devices
875 | [DFCBA]2CrCl4 | [DFCBA]2CrCl4 | organic–inorganic hybrid perovskite | monoclinic | Cc |  |  | ['2150226', '2150227'] | 387 | 387 | K | DSC and dielectric constant measurement | Ferroelectric-paraelectric transition temperature |  |  |  |  | 2.1 | 2.1 | μC/cm² | Measured at 293 K on thin film using double-wave method | [9 empty] | P-E hysteresis loop and PFM | Multiaxial ferroelectricity confirmed by PFM and SHG | [DFCBA]Cl, CrCl2 | ethanol | slow evaporation | [6 empty] | nitrogen |  |  |  |  | glove box |  |  |  |  | 1 MHz | [46 empty] | multifunctional smart devices, multilevel memory
876 | (isobutylammonium)2(methylamium) Pb2Cl7 | C8H24N2Pb2Cl7 | 2D hybrid perovskite ferroelectric | 2D bilayer perovskite architecture | Fmm2 | 3.27 | 2000000 |  | 316 | 316 | K | Differential Scanning Calorimetry (DSC) | Phase transition confirmed by endo-/exothermic peaks and optical microscopy. | 2.5 | 2.5 | μC/cm² | Measured at 298 K along b- and c-axes. | [14 empty] | Ferroelectricity confirmed by P-E hysteresis loops and SHG signals. | Concentrated HCl solution |  | Temperature cooling method | [28 empty] | 379 | nm | 266 | nm |  |  |  |  | 10000 | 10000000 | V/cm |  |  |  | 3.6 | μA/cm² | 10³ | [8 empty] | 0.25 | V | [8 empty] | Self-powered ultraviolet solar-blind polarized-light detection, Optoelectronic devices
878 | compound 1 | (n-HA)2CsPb2Br7 | 2D perovskite ferroelectric | 2D bilayered structure | Pmc2_1 |  |  | ['2360300', '2360301', '2360302'] | 378 | 378 | K | DSC and dielectric measurements | Second-order ferroelectric phase transition confirmed by DSC and dielectric permittivity; transition at 378 K (T2) | 1.6 | 1.6 | μC/cm² | measured along c-axis at 340 K |  |  |  |  | 10.3 | kV/cm | [7 empty] | P-E hysteresis loops and PFM | Ferroelectric domains confirmed by PFM; polarization switching observed under electric field |  | HBr solution | Cooling of concentrated HBr solution | [8 empty] | Cooling of concentrated HBr solution | [16 empty] | 3 months phase stability confirmed by PXRD |  |  | 405 | nm | 405 | nm | [9 empty] | Thermal stability up to ~520 K (TGA) | 5.12 | μA/cm² | [19 empty] | multi-state memory, spintronics, ferroelectric-based transistor-type devices
879 | (C_nH_2n+1NH_3)_2(CH_3NH_3)_2Pb_3Br_10 | (C_nH_2n+1NH_3)_2(CH_3NH_3)_2Pb_3Br_10 | 2D hybrid perovskite ferroelectric | Alternately arranged trilayered inorganic sheets and organic spacers | mm2 | 2.44 |  | ['2403007', '2403008'] | 302 | 302 | K | Differential scanning calorimetry (DSC) and dielectric constant measurements | Curie temperature modulated by tailoring chain length of organic spacers |  |  |  |  | 1 | 1.0 | μC/cm² | Room temperature | 12 | kV/cm | [8 empty] | Low coercive electric field facilitates domain manipulation |  | Aqueous solution | Single crystals synthesized from aqueous solutions with stoichiometric ratios | [16 empty] | 100 kHz | [11 empty] | 531 | nm | 405 | nm | [30 empty] | 10000000 | Non-volatile memory devices, Multichannel domain manipulation, Optoelectronics
880 | R/S-3BrMBA2PbBr4 | C8H10BrN·PbBr4 | 2D chiral halide perovskite | 2D layered structure | P21 | 3.09 | [28 empty] | temperature-gradient crystallization | [8 empty] | slow-cooling crystallization | [16 empty] | over 6 months in air |  |  | 385 | nm | 325 | nm | [8 empty] | broadband photoluminescence from 380 to 750 nm, second-harmonic generation, circular dichroism, chiral second-order nonlinear optical effects | [5 empty] | 0.42 | 0.42 | ns | [11 empty] | 5.5e-06 | ns |  | chiroptical devices, spintronic devices, nonlinear optical devices
881 | (IPA)2(FA)Pb2I7 | (C3H9N)2(CN2H5)Pb2I7 | 2D Ruddlesden-Popper perovskite | bilayered 2D RP perovskite | Pnma | 2.024 |  | 2077148 | 382 | 382 | K | Differential Scanning Calorimetry (DSC) | Reversible first-order phase transition with giant entropy change | [19 empty] | Pb(CH3COO)2, formamidine hydrochloride, 3-iodopropylamine hydroiodide | aqueous HI solution | solution synthesis with slow cooling | 353.15 | 80 | °C | 0.5 | 30 | min |  |  | slow cooling of saturated aqueous solution |  |  |  |  | 72.3% | 119 | a.u. | 500 Hz | [11 empty] | 630 | nm | 510 | nm | [14 empty] | 160700 | 0.1607 | ms | [14 empty] | semiconductors, energy storage, photoelectric devices, fluorescent devices, smart dielectric switches
893 | (HA)2CsPb2Br7 | (HA)2CsPb2Br7 | 2D hybrid perovskite ferroelectric | bilayered perovskite topology | Cmcm21 | 2.55 | 11200000 |  | 345 | 345 | K | DSC traces and dielectric permittivity fitting | Two phase transitions observed at 303 K and 349 K; Curie temperature corresponds to ferroelectric phase transition. | 2.5 | 2.5 | μC/cm² | Measured along polar c-axis at 285 K |  |  |  |  | 18 | kV/cm |  |  |  |  | 18 | kV/cm |  | P-E hysteresis loops | Temperature-dependent variation observed; polarization vanishes above 349 K. |  |  | Temperature cooling method | [16 empty] | 500 kHz | [11 empty] | 510 | nm | 405 | nm | [12 empty] | 1500 | % | [7 empty] | 2.3 | V |  |  |  | 1500 | s | 3600 | s |  | smart optoelectronic devices, self-powered photodetectors
894 | [RM3HQ]2RbPr(NO3)6 | [RM3HQ]2RbPr(NO3)6 | hybrid organic–inorganic rare-earth double perovskite ferroelectric | 3D double perovskite | R3 |  |  |  | 280 | 280 | K | Differential Scanning Calorimetry (DSC) | Second-order phase transition with small thermal hysteresis of 4 K | 0.32 | 0.32 | μC/cm² | 250 K, 50 Hz | 0.32 | 0.32 | μC/cm² | 250 K, 50 Hz | 43.6 | kV/cm | 0.26 | 0.26 | μC/cm² | 250 K, 50 Hz |  |  |  | Sawyer–Tower circuit |  | (RM3HQ)NO3, Pr(NO3)3·6H2O, RbNO3 | water | slow evaporation of aqueous solution | [14 empty] | 17 |  |  |  |  | 102.3 | pC/N | [32 empty] | 30 | V | 0.018 | μa | μA | [5 empty] | piezoelectric energy harvesters, flexible electronic devices, biomedical equipment
896 | (S-Cl-MBA)2PbI4 | (S-Cl-MBA)2PbI4 | 2D hybrid organic–inorganic perovskite | triclinic | P1 | [27 empty] | PbI2, S-(−)-1-(4-chlorophenyl)ethylamine | hydriodic acid | slow cooling of aqueous solution | 368 | 368 | K | 2 | 2 | h |  |  | gradually cooled to room temperature |  | washed with diethyl ether and dried in vacuo | [14 empty] | 9 months in sealed container before degradation | [36 empty] | 40 | phase-change memory, optical communication, neuromorphic computing
905 | MAPbI3 | CH3NH3PbI3 | metal halide perovskite | tetragonal | I4/mcm |  |  |  | 152 | 152 | K | phase transition observation | Transition from tetragonal to orthorhombic phase. | 4.4 | 4.4 | μC/cm² | Low temperature tetragonal phase above orthorhombic transition. | [6 empty] | 1 | 1 | μC/cm² | Upper bound determined experimentally. |  |  |  |  | Ferroelectric polarization is faint and suppressed by dynamic disorder. | [17 empty] | 27 |  | below 1 THz | [32 empty] | 25 | % | [12 empty] | photovoltaics, solar cells
908 | 2D layered Ruddlesden–Popper perovskite | (BA)2(MA)3Pb4Br13 | perovskite | 2D layered Ruddlesden–Popper | [25 empty] | 2 × 10⁻¹² A |  |  | BABr, MABr, PbBr2 | DMSO | template-confined growth using PDMS microstructured template | 338.15 | 50-80 | °C | 0.3333333 | 20 | minutes | atmospheric environment |  |  | glass substrate | annealed at 90 °C for 5 minutes |  | plasma treatment of substrate, stirring precursor at 60 °C for 12 hours, capillary filling using PDMS template | [12 empty] | 6 days at 60% relative humidity |  |  | 365 | nm | 365 | nm | [12 empty] | 1.7 | [13 empty] | 4.1 | ms | 3.3 | ms |  | polarization-sensitive photodetectors
909 | pPDACuBr4 | [H3NC6H4NH3]CuBr4 | lead-free organic–inorganic hybrid perovskite | layered |  | 1.43 | [26 empty] | CuBr2, BrH3NC6H4NH3Br |  | mechanochemistry | [9 empty] | PET/ITO | hot-casting | [14 empty] | 1200 h in 40–50% RH air; 1008 h under UV in N2; 180 h at 90°C | 9.3 × 10^4 | cm⁻¹ | 835 | nm | 395 | nm | [8 empty] | Photoluminescence peak at 500 nm, FWHM = 25.05 nm | Thermal stability up to 90°C for 180 h, TGA shows weight loss starts at ~138°C | [7 empty] | 0.24 | % |  |  | 0.65 | V | 1.14 | ma | mA/cm² | [5 empty] | solar cells, light-emitting diodes (LEDs), flexible optoelectronic devices

## PbI4
|  |  | Tc | Ps | T | t
7 | (4,4-DFHHA)2PbI4 | (C6H12F2N)2PbI4 | 454 | 1.1 | 323 | 0.5 | 2D hybrid organic-inorganic perovskite | 2D layered perovskite | P21 | 2.32 |  | 1992691-1992696, 2000116-2000118 | 454 | 454 | K | DSC and SHG | Multiple phase transitions observed; 454 K corresponds to transition to paraelectric phase | 1.1 | 1.1 | μC/cm² | room temperature (293 K) | 1.57 | 1.57 | μC/cm² | estimated from crystal structure at 293 K | [7 empty] | Double-wave method and PFM | PFM phase reversal and butterfly loops confirm switchable polarization | 4,4-DFHHA chloride, PbI2 | HI solution, DMF | slow evaporation | 323 | 323 | K | 0.5 | 30 | min |  |  |  | ITO glass (1×1 cm) | evaporation of solvent | [14 empty] | 550 | nm | 550 | nm | [26 empty] | ferroelectrics, solar cells
85 | (BA)2PbI4 | (BA)2PbI4 |  |  |  |  | 2D Ruddlesden-Popper halide perovskite |  |  | 2.56 | [49 empty] | Maintained over 60% of initial photovoltaic efficiency after 2,250 hours of illumination and greater tolerance to 65% relative humidity. | [15 empty] | 8.62 | 8.62 | ns | [14 empty] | Solar cells, Light-emitting diodes, THz devices, Piezo-response materials
86 | Phenethylammonium lead iodide | PEA2PbI4 |  |  | 403.15 | 2 | 2D layered perovskite | Ruddlesden-Popper phase, n=1 |  |  | 2000 | [23 empty] | PbI2, PEAI, PEAI, PbI2 | HI and H3PO2 (10:1 vol/vol), DMSO, Chlorobenzene | Solution processing and spin-coating | 403.15 | 130 | °C | 2 | 2 | h | N2-filled glovebox |  | Cooled to 70 °C before filtering | Glass | Annealed at 100 °C for 10 min; PMMA coating at 6000 rpm for 30 s |  | Spin-coating at 3000 rpm for 30 s, Washed with chlorobenzene three times, Oxygen plasma treatment of substrate for 3 min | [10 empty] | 1e5 | cm^-1 | 510 | nm | 430 | nm | [21 empty] | 1e-09 | ps |  |  |  | Photovoltaics, Light emitting diodes
88 | 2D perovskite | (PEA)2PbI4 |  |  | 343.15 | 2 | organic-inorganic hybrid perovskite | Ruddlesden-Popper layered structure |  | 2.4 | [22 empty] | Time-resolved THz spectroscopy (TRTS) | Ultrafast carrier relaxation observed due to exciton formation in quantum wells | Phenethylammonium iodide (PEAI), Lead(II) iodide (PbI2) | N,N-dimethylformamide (DMF) | spin-coating | 343.15 | 70 | °C | 2 | 2 | h | N2-filled glove box |  |  | z-cut quartz and polyimide flexible substrate | annealed at 75 °C for 15 min |  | stirred at 70 °C for 2 h, spin-coated at 4000 rpm for 30 s | [9 empty] | ambient stability |  |  | 400 | nm | 400 | nm | [7 empty] | 93 | % | [14 empty] | 2e-08 | ps |  | ultrafast photonic devices, terahertz communications, flexible optoelectronics, wavefront control
94 | (GA)(MA)PbI4 | C(NH2)3CH3NH3PbI4 |  |  | 393.15 | 0.08333333 | quasi-2D hybrid organic-inorganic perovskite | Monoclinic | P21/n |  | 200000 | [23 empty] | PbO, guanidinium iodide | HI (7.58 M), H3PO2 (9.14 M) | solution synthesis with slow cooling | 393.15 | 120 | °C | 0.08333333 | 5 | min | nitrogen |  | slow cooling to room temperature |  |  | 100 mL two-neck round-bottom flask | [10 empty] | 20 days |  |  | 550 | nm | 550 | nm | 2.910 and -1.745 | e Å⁻³ |  | n and k values significantly increased compared to 2D perovskites, sharp edge at absorption edge |  | 12.97 | mA/cm² |  |  | 23 | 23 | ns | 5.8 | % |  |  | 0.76 | V | 12.97 | ma | mA/cm² | [5 empty] | solar cells
135 | Dion-Jacobson Hybrid Organic-Inorganic Perovskite | (AMP)PbI4 | 352 |  |  |  | Hybrid Organic-Inorganic Perovskite | Monoclinic | Pc | 2.38 |  | ['1939808', '1939809'] | 352 | 352 | K | Differential Scanning Calorimetry (DSC) and Second Harmonic Generation (SHG) | Reversible phase transition observed at 352 K during heating process. |  |  |  |  | 9.8 | 9.8 | μC/cm² | Measured at room temperature. | 0.4 | kV/cm | [5 empty] | Piezoresponse Force Microscopy (PFM) and Semiconductor Analyzer | Well-defined hysteresis loops observed, indicating ferroelectric polarization. | [12 empty] | Au coated Si wafer | [15 empty] | 523 | nm | 473 | nm | [26 empty] | Spintronics, Photovoltaics
168 | (4,4-difluorocyclohexylammonium)2PbI4 | (DFCHA)2PbI4 | 377 |  | 353 | 3 | 2D fluorinated lead iodide perovskite | layered 2D perovskite | Cmc2_1 | 2.38 |  | 1904976, 1904977 | 377 | 377 | K | DSC, SHG, dielectric permittivity measurements | Phase transition from nonpolar to polar structure observed | [15 empty] | Double wave method, PFM switching spectroscopy | 180° domain switching observed; in-plane polarization confirmed | 4,4-difluorocyclohexylamine, PbI2, HI aqueous solution |  | solution synthesis | 353 | 353 | K | 3 | 3 | h |  |  | slow cooling at 0.2 K/h | ITO-coated glass |  | round bottom flask | Refluxing, Crystallization by slow cooling | [9 empty] | Improved stability due to 2D structure and fluorination |  |  | 514 | nm | 514 | nm |  |  |  | Strong photoluminescence at 2.32 eV, Direct bandgap confirmed by UV-vis and DFT |  | 1 | pA |  |  | 3600000000000000 | 1000 | h | [6 empty] | 1e-09 | pa | pA | [5 empty] | Photovoltaics, Optoelectronics, In-plane memory devices
278 | (PEA)2PbI4 | (C8H12N)2PbI4 |  |  |  |  | 2D layered organic-inorganic hybrid perovskite |  |  | 2.08 | [26 empty] | colloidal synthesis (referenced from Yang et al.) | [25 empty] | 1763.3 | nm | 1763.3 | eV |  |  | C2D (monolayer): 284 N/m (a), 209 N/m (b), C2D (trilayer): 626 N/m (a), 599 N/m (b) | Strong linear dichroism, Weak absorption along c-axis, Exciton absorption peaks at 1.7–1.9 eV | [22 empty] | Optoelectronic detection devices, Polarized light detectors, Organic light emitting diodes (OLEDs)
299 | (3AMP)PbI4 | C6H15N2PbI4 |  |  | 413.15 | 0.08333333 | 2D Dion–Jacobson hybrid perovskite | layered perovskite | P21/c | 2.16 |  | 1831521 | [21 empty] | Spontaneous polarization is mentioned as a property of 2D perovskites but no numerical values are provided. | PbO, 3-(aminomethyl)piperidine (3AMP) | HI, H3PO2, DMF:DMSO (80:20), DEE | solution growth and spin-coating | 413.15 | 140 | °C | 0.08333333 | 5 | min |  | 3 °C/hour (cooling rate) | slow cooling to room temperature | glass | annealed at 140 °C for 5 min | spin coater, Bruker D8 Advance XRD, LAMBDA 1050 UV-Vis, Witec Apyron Raman, Andor Shamrock PL, Halcyone TCSPC, Helios fs-TA | Boiling PbO in HI, Neutralization of amine with H3PO2, Spin-coating, Antisolvent dripping | [9 empty] | High stability due to strong hydrogen bonding and short interlayer distances |  |  | 565 | nm | 330 | nm |  |  |  | Rashba band splitting, Temperature-dependent PL, Time-resolved PL, Photobleaching and photoinduced absorption | [5 empty] | 7.69 | 7.69 | ns | [9 empty] | 2e-10 | fs | 4e-09 | ps |  | Hot-carrier solar cells, Optoelectronic devices, Spintronic devices
299 | (4AMP)PbI4 | C6H15N2PbI4 |  |  | 413.15 | 0.08333333 | 2D Dion–Jacobson hybrid perovskite | layered perovskite | Pc | 2.32 |  | 1831525 | [21 empty] | Spontaneous polarization is mentioned as a property of 2D perovskites but no numerical values are provided. | PbO,4-(aminomethyl)piperidine (4AMP) | HI, H3PO2, DMF:DMSO (80:20), DEE | solution growth and spin-coating | 413.15 | 140 | °C | 0.08333333 | 5 | min |  | 3 °C/hour (cooling rate) | slow cooling to room temperature | glass | annealed at 140 °C for 5 min | spin coater, Bruker D8 Advance XRD, LAMBDA 1050 UV-Vis, Witec Apyron Raman, Andor Shamrock PL, Halcyone TCSPC, Helios fs-TA | Boiling PbO in HI, Neutralization of amine with H3PO2, Spin-coating, Antisolvent dripping | [9 empty] | High stability due to strong hydrogen bonding and short interlayer distances |  |  | 560 | nm | 316 | nm |  |  |  | Rashba band splitting, Temperature-dependent PL, Time-resolved PL, Photobleaching and photoinduced absorption | [5 empty] | 7.69 | 7.69 | ns | [9 empty] | 2e-10 | fs | 4e-09 | ps |  | Hot-carrier solar cells, Optoelectronic devices, Spintronic devices
338 | (C(NH2)3)(CH3NH3)PbI4 | (C(NH2)3)(CH3NH3)PbI4 |  |  | 333.15 | 48 | 2D halide perovskite | orthorhombic | Imma | 2.27 | [24 empty] | Lead oxide (PbO), Guanidine hydrochloride (C(NH2)3Cl), Methylamine hydrochloride (CH3NH3Cl) | Hydriodic acid (HI), Hypophosphorous acid (H3PO2) | Heating and stirring in hot HI solution followed by slow cooling | 333.15 | 60 | °C | 48 | 2 | days |  |  | Slow cooling to room temperature |  | Dried in vacuum oven | Vacuum oven |  | 0.26 | [8 empty] | Photoinstability observed for n=1 member | [18 empty] | 7.26 | % |  |  | 0.974 | V | 9.357 | ma | mA/cm² | [5 empty] | Solar cells
346 | (4,4-DFPD)2PbI4 | (4,4-DFPD)2PbI4 | 428.5 | 10 | 443 | 0.1666667 | organic-inorganic hybrid perovskite ferroelectric | layered perovskite | Aba2 | 2.24 |  | 1934893-1934902 | 428.5 | 428.5 | K | Differential Scanning Calorimetry (DSC) | Confirmed by SHG measurements showing abrupt change at Tc | 10 | 10.0 | μC/cm² | Measured at 373 K on single crystal along polar c axis |  |  |  |  | 7.1 | kV/cm | [5 empty] | Double-wave method and PFM | DFT calculation estimates polarization of 8.32 μC/cm² along c-axis | PbI2, 4,4-difluoropiperidinium hydrochloride | HI solution (47 wt% in water), dimethyl sulfoxide | solution growth and drop-casting | 443 | 443 | K | 0.1666667 | 10 | min |  |  | slow cooling | ITO-coated glass |  | 500 mL round bottom flask, hotplate |  |  |  | various frequencies; peak near Tc | [6 empty] | Thermally stable up to 550 K |  |  | 570 | nm | 570 | nm | [26 empty] | nanoscale ferroelectric devices, medical devices, micromechanical devices, biomechanical devices, flexible organic electronics
395 | [((C4H3S)CH2NH3)]2PbI4 | [((C4H3S)CH2NH3)]2PbI4 | 225 |  |  |  | 2D hybrid organic-inorganic perovskite | orthorhombic | Cmca | 1.99 |  |  | 225 | 225 | K | Differential Scanning Calorimetry (DSC) | Phase transition temperature (Tc) varies with halogen substitution | [34 empty] | 20 | 1 kHz | [6 empty] | thermal stability over 440 K |  |  | 554 | nm | 545 | nm | [9 empty] | 90000 | 0.09 | ms | [14 empty] | dielectric switch materials, photovoltaics, fluorescence devices, semiconductors
474 | (HA)PbI4 | (HA)PbI4 |  |  | 393.15 | 0.3333333 | 2D halide perovskite | monoclinic | P21/n | 2.05 | [24 empty] | PbO, histamine dihydrochloride | 57% w/w aqueous hydriodic acid, 50% aqueous H3PO2, 57% w/w aqueous hydriodic acid | solution growth with slow cooling | 393.15 | 120 | °C | 0.3333333 | 20 | min |  |  | slow cooling |  |  |  |  | 64.0% | [6 empty] | 1e15 | Ω·cm | stable in air during characterization |  |  | 600 | nm | 600 | nm |  |  |  | strong photoluminescence at room temperature, emission energy: 2.31 eV, PL lifetime: 340 ps (71%), 1.49 ns (21%) | [8 empty] | 1.13 | % | 25 | % | 0.91 | V | [8 empty] | planar solar cells
478 | (4,4-DFPD)2PbI4 | (C5H10F2N)2PbI4 |  |  |  |  | organic–inorganic hybrid ferroelectric halide perovskite | orthorhombic | B2cb | 2.6 | 10000000 | [5 empty] | Ferroelectricity observed at room temperature |  |  |  |  | 7 | 7 | μC/cm² | maximum poling field of 10 kV/cm | 10 | kV/cm | [5 empty] | P–E loop and J–E scan using double-wave method | Distinctive current peaks observed in J–E scan indicate ferroelectric domain switching | PbI2, 4,4-difluoropiperidinium hydrochloride | HI aqueous solution | solution growth by slow cooling | [8 empty] | slowly cooled to room temperature | [16 empty] | 1907.57 | nm | 515 | nm |  |  |  | Exciton binding energy: ~220 meV, Spin-polarized band structure with Rashba splitting energy of 62 meV (CBM) and 22 meV (VBM) | [5 empty] | 32 | 32 | ns | [14 empty] | spintronic devices, ferroelectric spin transistors
487 | (BA)2PbI4 | (CH3(CH2)3NH3)2PbI4 |  |  |  | 2 | 2D hybrid halide perovskite | orthorhombic | C2cb | 2.43 | 140000 | [21 empty] | Second Harmonic Generation (SHG), Third Harmonic Generation (THG), DFT calculations | Weak SHG response observed; DFT suggests noncentrosymmetric structures are energetically favored for n=3 and 4 | PbO, CH3NH3Cl, n-butylamine | HI (57% w/w aqueous), H3PO2 (50% aqueous) | solution synthesis with controlled stoichiometry and cooling crystallization |  |  |  | 2 | 2 | h |  |  | cooled to room temperature and left to stand overnight |  | dried under reduced pressure |  | neutralization of amines with HI, stirring until clear yellow solution forms, crystallization upon cooling | 0.49 | [8 empty] | good environmental stability |  |  | 473 | nm | 473 | nm |  |  |  | strong photoluminescence at room temperature, exciton binding energy decreases with increasing n | [22 empty] | light-emitting diodes, lasers, solar cells, electro-optical modulators
534 | (AMP)PbI4 | (AMP)PbI4 | 298 | 9.8 |  |  | hybrid organic–inorganic perovskite | monoclinic | Pc |  |  |  | 298 | 298 | K | refined experimental ferroelectric phase |  | 9.8 | 9.8 | μC/cm² | experimental | [11 empty] | Berry phase approach | DFT-calculated Ps = 10.72 μC/cm²; organic cation contributes 10.34 μC/cm², inorganic framework 0.59 μC/cm² | [58 empty] | spin-optoelectronic devices, spin valves, spin FETs, photovoltaic cells
550 | [R- and S-1-(4-Chlorophenyl)ethylammonium]2PbI4 | (C8H12ClN)2PbI4 | 483 | 13.96 |  |  | 2D organic-inorganic lead iodide perovskite ferroelectric | 2D layered perovskite structure | P1 | 2.34 |  | ['1885084', '1885085', '1885086'] | 483 | 483 | K | Differential Scanning Calorimetry (DSC) | High phase transition temperature among molecular ferroelectrics. | 13.96 | 13.96 | μC/cm² | Calculated at 293 K using a point charge model. |  |  |  |  | 112 | V | [5 empty] | PFM-based hysteresis loop measurements | Stable and switchable polarization observed. | PbI2, R-, S-, and rac-1-(4-chlorophenyl)ethylamine | HI solution | Mixing precursors in HI solution, heating, and slow cooling. | [8 empty] | Slow cooling | [6 empty] | 1 MHz |  |  | 3 | pC/N |  |  | Thermally stable up to 512 K. |  |  | 550 | nm | 550 | nm |  |  |  | UV-vis absorption spectrum, PL emission spectrum | [22 empty] | Ferroelectric devices, PV materials, Optoelectronic devices
577 | (AMP)PbI4 | (AMP)PbI4 | 352 |  | 298 | 3 | 2D Dion–Jacobson perovskite | layered perovskite |  |  | 1000000 |  | 352 | 352 | K |  | High Curie temperature indicating robust ferroelectricity | [15 empty] | polarization-dependent photoluminescence (PL) spectroscopy | Degree of circular polarization (P) used to estimate Rashba splitting energy | PbI2, hydriodic acid (HI), CH3NH2 (MA), 4-(aminomethyl)piperidinium (AMP) | deionized water | aqueous synthesis at room temperature | 298 | room temperature |  | 3 | a few | hours | [6 empty] | PbI2 dissolved in DI water with HI, MA and AMP mixture dropped into acid solution, neutralization reaction releases heat, solution left to stand still for crystallization | [9 empty] | PL spectra show no noticeable change after being stored in ambience for a year |  |  | 529 | nm | 556 | nm | [7 empty] | 1.2 | [18 empty] | spintronics, valleytronics
603 | (ClMBA)2PbI4 | (ClC6H4CH(CH3)NH3)2PbI4 |  |  |  |  | chiral 2D hybrid organic-inorganic perovskite | layered 2D perovskite | [26 empty] | 1-(4-chlorophenyl)ethanamine (ClMBA), PbI2 |  | solution processing | [23 empty] | 7.80e6 | m^-1 | 497 | nm | 535 | nm | [26 empty] | chiroptoelectronics, spintronics
650 | [ (R)-PEDA ]PbI4 and [(S)-PEDA]PbI4 | C10H18N2PbI4 | 389 | 0.15 |  |  | 2D homochiral hybrid perovskite ferroelectric | monoclinic (RT), orthorhombic (HT) | P21 |  |  |  | 389 | 389 | K | Differential Scanning Calorimetry (DSC) | First-order phase transition with thermal hysteresis; confirmed by DSC, dielectric, SHG, and structural analysis | 0.15 | 0.15 | μC/cm² | Measured at 380 K along b-axis using Sawyer-Tower circuit | 0.15 | 0.15 | μC/cm² | Measured at 380 K along b-axis | 4.0 | kV/cm | [5 empty] | Sawyer-Tower electric circuit, PFM | Ferroelectricity confirmed by P-E hysteresis, SHG, dielectric, and PFM measurements | [(R)-PEDA] and [(S)-PEDA], PbI2 | HI solution | Temperature cooling method |  | 1 | K/day (cooling rate) | [5 empty] | 1 K per day | [6 empty] | 10 kHz | [6 empty] | Stable up to 521 K (1-R, 1-S), 576 K ([BEDA]PbI4) | [9 empty] | Thermochromism: color change from orange-yellow to orange-red with temperature increase | Decomposition temperature above 521 K for 1-R and 1-S | [21 empty] | Multichannel smart devices, Chiral thermal sensors
667 | (PDA)2PbI4 | (C6H4(NH3)2)2PbI4 |  |  | 373.15 | 0.1666667 | 2D perovskite |  |  | 1.54 | [24 empty] | p-Phenylenediamine, hydroiodic acid | 2-propanol | in-situ growth via spin-coating | 373.15 | 100 | °C | 0.1666667 | 10 | min | ambient |  |  | mp-TiO2/bl-TiO2/FTO/glass | annealing at 100 °C for 10 min |  | Spin-coating of PDAI solution, Annealing, CuSCN deposition, Gold evaporation | [9 empty] | 30 days at 15±5% RH and 90±5% RH |  |  | 780 | nm | 780 | nm | [5 empty] | 21.45 | mA/cm² | [5 empty] | 16.1 | % |  |  | 1.09 | V | 21.45 | ma | mA/cm² | [5 empty] | Perovskite solar cells
687 | Chiral 2D-perovskite nanowires | (R-α-PEA)₂PbI₄ |  |  |  |  | 2D metal-halide perovskite | Chiral space group | P212121 |  | 480 | [23 empty] | α-phenylethylamine |  | Solution-processing assembly using micropillar template | [12 empty] | Directional dewetting, Microfluid dynamics regulation | [9 empty] | 30 days under ambient conditions |  |  | 501 | nm | 505 | nm | [21 empty] | 267 | µs | 258 | µs |  | Polarization imaging, Circularly polarized light detection, Linearly polarized light detection
743 | (IAA)2PbI4 | (IAA)2PbI4 | 300 |  |  |  | 2D organic-inorganic hybrid perovskite | monoclinic (LTP), orthorhombic (HTP) | P21/c | 2.33 |  | 2110444−2110447 | 300 | 300 | K | Differential Scanning Calorimetry (DSC) | For (IAA)2PbCl4; phase transition temperatures decrease with halogen substitution: 271 K | [15 empty] | Dielectric measurement at 1 MHz | Dielectric switching observed with ε' changing from ~5 to ~9 for Cl compound |  | concentrated acid | solution processing method | [15 empty] | 1 MHz | [9 empty] | 547 | nm | 395 | nm | [26 empty] | dielectric switchable materials, capacitors, sensors, smart switches, memory devices, photovoltaics
744 | 2D-OIHP lead iodides | A2PbI4 |  | 4.78 | 413.15 | 0.08333333 | organic-inorganic hybrid perovskite | orthorhombic (1), tetragonal (R-2/S-2), triclinic (R-3/S-3) | Cmcm21 | 3.1 | 1000000 | ['2128141', '2128142', '2128143'] |  |  |  |  | No structural phase transition observed between 103 K and 293 K. | 4.78 | 4.78 | μC/cm² | Calculated from molecular configuration in organic-inorganic hybrid layers. |  |  |  |  | 20 | kV/cm | [5 empty] | Ferroelectric tester | Electric polarization was not reversible under applied electric field. | PbO, hydroiodic acid (HI), hypophosphorous acid (H3PO2), 1-(p-tolyl)ethylamine |  | Solution synthesis followed by cooling | 413.15 | 140 | °C | 0.08333333 | 5 | min |  |  | Cooled at 5 °C/day to 100 °C, then at 2 °C/day to 25 °C |  |  |  |  | 43% | [8 empty] | No structural phase transition observed between 103 K and 293 K. |  |  | 500 | nm | 550 | nm | [5 empty] | 120 | pA | [9 empty] | 0.06 | V | [8 empty] | Optoelectronics, Spintronics, Multiferroics
748 | DAPPbI4–PVDF composite | DAPPbI4 |  |  | 368.15 | 2 | 2D-layered halide perovskite-polymer composite | Orthorhombic β-PVDF phase |  |  | 5950 | [5 empty] | No explicit Curie temperature mentioned. | [10 empty] | 0.22 | 0.22 | μC/cm² | Measured at room temperature under applied voltage. | 7.5 × 10⁻⁸ A/cm² at 100 kV/cm | HP4194B semiconductor parameter analyzer | Leakage current density increases with higher perovskite loading. | Lead iodide (PbI2), 1,3-diaminopropane dihydroiodide (DAPI) | Toluene, DMF | Antisolvent-assisted collision technique (ACT) for perovskite synthesis; spin-coating for composite film fabrication. | 368.15 | 95 | °C | 2 | 2 | h | Air ambient conditions |  |  | ITO-coated PET substrate | Drying on a hotplate | Spin-coater, hotplate | Mechanical pressing for pure perovskite sample fabrication. |  | 47.4 | 1 kHz | -26.6 | pm/V |  |  |  |  | Long-term air stability confirmed for 3 months. | [31 empty] | 35000 | Energy harvesting, Pressure sensing, Humidity sensing, Battery charging, Powering portable electronics
754 | (PEA)2PbI4 | (C6H5C2H4NH3)2PbI4 | 140 |  |  |  | 2D hybrid organic-inorganic perovskite | triclinic | P-1 | 2.54 | 80 |  | 140 | 140 | K | temperature-dependent PL and XRD characterization | Order-disorder transition temperature associated with Rashba effect. | [17 empty] | Phenylethylamine (PEA), Lead iodide (PbI2) |  | temperature-programmed crystallization | [12 empty] | mechanical exfoliation | [14 empty] | 488 | nm | [9 empty] | 10 | 10 | ps | [14 empty] | spintronic devices, optoelectronic technologies
874 | (3-PyA)2PbI4 | (3-PyA)2PbI4 | 458 | 12.78 |  |  | ferroelectric 2D perovskite | layered perovskite | Cmc21 |  |  |  | 458 | 458 | K | X-ray diffraction (XRD) and structural analysis | Order-to-disorder transition observed at 458 K | 12.78 | 12.78 | μC/cm² | measured using double-wave method on 2D film | [11 empty] | double-wave method and P–E hysteresis loop | Ferroelectricity confirmed via P–E loop and PFM phase imaging | 3-pyridinylmethylammonium iodide, PbI2 |  | solution processing | [9 empty] | ITO | [12 empty] | 1000 hours at 25°C and 30±5% RH |  |  | 720 | nm | 430 | nm | [9 empty] | 312.6 | 312.6 | ns | 23.01 | % |  |  | 1.178 | V | 23.36 | ma | mA/cm² |  |  | 0.0003126 | ns | 1000 | Flexible perovskite solar cells, Wearable electronics, Self-powered devices
896 | (S-Cl-MBA)2PbI4 | (S-Cl-MBA)2PbI4 |  |  | 368 | 2 | 2D hybrid organic–inorganic perovskite | triclinic | P1 | [25 empty] | PbI2, S-(−)-1-(4-chlorophenyl)ethylamine | hydriodic acid | slow cooling of aqueous solution | 368 | 368 | K | 2 | 2 | h |  |  | gradually cooled to room temperature |  | washed with diethyl ether and dried in vacuo | [11 empty] | 9 months in sealed container before degradation | [31 empty] | 40 | phase-change memory, optical communication, neuromorphic computing

## Sheet1
(C7H14NO)4KCe(NO3)8 | 288 | 288
[(R)-M3HQ]2RbEu(NO3)6 | 592 | 397
[(S)-M3HQ]2RbEu(NO3)6 | 616 | 397
[RM3HQ]2RbPr(NO3)6

## Sheet2
169 | [3,3-difluorocyclobutylammonium]2CuCl4 | [DF-CBA]2CuCl4 | lead-free 2D hybrid organic-inorganic perovskite ferroelectric | monoclinic (ferroelectric phase), tetragonal (paraelectric phase) | Cc | 0.1458 |  | 1982768-1982769 | 380 | 380 | K | Differential Scanning Calorimetry (DSC), dielectric measurements, SHG | Ferroelectric-to-paraelectric phase transition; confirmed by DSC, dielectric, and SHG measurements |  |  |  |  | 0.29 | 0.29 | μC/cm² | Measured along c-axis at 328 K in ferroelectric phase | [9 empty] | P–E hysteresis loop, PFM | Switchable polarization confirmed by PFM and P–E loop | [3,3-difluorocyclobutylammonium]Cl, CuCl2 | methanol | slow evaporation | [8 empty] | ITO coated glass | annealing at 313 K |  |  | 98.5% |  | 1 kHz to 1 MHz |  |  |  |  | Thermally stable up to 480 K | 257 | nm | 257 | nm | [6 empty] | thermochromism from green-yellow to dark brown, UV-Vis absorption edge red-shift with temperature | phase transition at 380 K, thermal stability up to 480 K | [17 empty] | ferroelectric memory, piezoelectric devices, capacitors, thin-film applications
190 | [(CH3)2CHCH2NH3]2PbCl4 | [(CH3)2CHCH2NH3]2PbCl4 | layered hybrid perovskite ferroelectric | layered perovskite | Pm |  | 15000000 |  | 302 | 302 | K | DSC, dielectric measurements, pyroelectric measurements | Sharp first-order FE–PE phase transition | 4.8 | 4.8 | μC/cm² | at 293 K |  |  |  |  | 15 | kV/cm |  |  |  |  | 29.7 | kV/cm |  | P–E hysteresis loops using TF Analyzer 2000 FE‐Module | Pyroelectric coefficient up to 252 × 10⁻⁴ C/m²/K | Pb(CH3COO)2·3H2O, iso-butylamine | hydrochloric acid (40%) | temperature lowering method | 323.15 | 50 | °C | 10 | 10 | h | ambient | 0.2 K/day |  | dried in N2 glovebox for 24 h, annealed at 70 °C for 2 h |  |  |  |  | 100 kHz to 1 MHz |  |  |  |  | Good environmental and electrical stability |  |  | 1064 | nm |  |  | 60 | 60 | kV/cm | [20 empty] | solid-state refrigeration
149 | (BPA)2PbBr4 | (BPA)2PbBr4 | 2D hybrid halide perovskite ferroelectric | orthorhombic | Cmc21 | 2.95 |  |  | 375 | 375 | K | temperature-dependent dielectric constant and SHG measurements | Phase transition from centrosymmetric Cmca to non-centrosymmetric Cmc21 |  |  |  |  | 4.8 | 4.8 | μC/cm² | measured at 298 K along c-axis using Sawyer-Tower circuit | 18.2 | kV/cm | [6 empty] | 1.2 × 10⁻¹⁴ A | Sawyer-Tower circuit |  | Pb(CH3COO)3·3H2O, 3-bromopropylamine hydrobromide |  | solution growth from saturated solution | [19 empty] | 120 h | 415 | nm | 377 | nm | [8 empty] | 0.5 | nA | 10^4 |  |  |  | 2.8 | % | 0.85 | V | 5e-07 | na | nA | 0.027 | μs | 0.03 | μs | Self-powered ultraviolet photodetectors, Polarization-sensitive photodetection
214 | (PEA)2SnI4 | (PEA)2SnI4 | 2D Ruddlesden-Popper Perovskite | orthorhombic |  |  | 1000000 | [27 empty] | solution method | [6 empty] | ambient condition |  | 300 nm SiO2/Si substrate |  |  | mechanical exfoliation | [7 empty] | performance drops after one day in ambient conditions | 626 | nm | 451 | nm | [10 empty] | 10^2 |  |  |  | 38.2 | % | [5 empty] | 34 | ms | 38 | ms | photodetectors, optoelectronic devices
215 | (PEA)2SnI4 | (C6H5C2H4NH3)2SnI4 | 2D organic-inorganic hybrid perovskite | layered structure |  | 1.95 | [15 empty] | 320 MV/m | MV/m | 10.62 | 10.62 | μC/cm² |  |  |  |  | Sawyer-Tower circuit |  | C6H5C2H4NH3I, SnI2 | methanol | low-temperature solution processing | 408.15 | 135 | °C | 6 | 6 | hours | N2-filled glove box |  | Si wafer with 285 nm SiO2 layer | annealing at 80°C for 10 minutes | semiconductor parameter analyzer (B1500A), X-ray diffractometer (Bruker-AXS D8), SEM (Zeiss Sigma HD), AFM (Bruker DIMENSION edge) | spin coating at 4000 rpm for 60 s |  | 10 | [6 empty] | 636 | nm | 470 | nm | [10 empty] | 100 | [10 empty] | 50 | ms | 1500 | s | phototransistors, photodetectors, flexible optoelectronic devices
231 | (Benzylammonium)2PbCl4 | (C6H5CH2NH3)2PbCl4 | Hybrid organic–inorganic perovskite ferroelectric |  | Cmc21 | 3.65 |  |  | 438 | 438 | K |  |  | 13 | 13 | μC/cm² | [17 empty] | DMF | One-step solution method | [8 empty] | TiO2 or ZnO | [40 empty] | optoelectronics, photovoltaics, sensing, information storage
245 | bis(benzylammonium) lead tetrachloride | BA2PbCl4 | van der Waals hybrid perovskite | layered Ruddlesden–Popper phase |  | 3.65 | 1.7 |  | 453 | 453 | K |  | Below this temperature, the organic cation freezes into an off-center position, resulting in net in-plane polarization. | [17 empty] | PFM (Piezoelectric Force Microscopy), SKPM (Scanning Kelvin Probe Microscopy), polarization hysteresis loops using interdigitated electrodes | In-plane ferroelectricity observed down to single-unit-cell thickness; polarization switching confirmed via co-planar electrodes and biased AFM probe. | lead chloride, benzylammonium chloride | concentrated HCl aqueous solution | slow evaporation | [8 empty] | SiO2-coated Si, PET (for flexible devices) |  |  | mechanical exfoliation using Scotch tape |  |  |  | 1 | pm/V | [32 empty] | flexible electromechanical devices, energy harvesting, sensing, nonvolatile information processing and storage
264 | (EATMP)PbBr4 | (C5H15P)PbBr4 | 2D hybrid organic-inorganic perovskite | two-dimensional layered perovskite structure | P21 | 2.84 |  | ['2017667', '2017668', '2017669'] | 534 | 534 | K | DSC and dielectric measurements | Highest Curie temperature among reported 2D HOIP ferroelectrics. | 0.91 | 0.91 | μC/cm² | Estimated from point charge model along the b-axis. | 0.95 | 0.95 | μC/cm² | Measured at 358 K using double-wave method. | 7.3 | kV/cm | [9 empty] | PbBr2, (2-aminoethyl)trimethylphosphanium bromide (EATMP·Br) | HBr aqueous solution, ethanol | Reflux and slow evaporation | 333.15 | 60 | °C | 48 | 48 | h |  |  | Indium-doped tin oxide (ITO) glass | Annealing at 343 K for 30 min |  |  |  | 24 | 10 kHz |  |  | 16 | pC/N |  | 450 | nm | [27 empty] | Actuators, Transducers, Sensors, Smart electronic devices
297 | S-1 and R-1 | (S)/(R)-(MPA)2CuCl4 | 2D organic-inorganic hybrid perovskite | triclinic | P1 |  |  |  | 5 | 5 | K | AC magnetic susceptibility and magnetization measurements | Ferromagnetic transition observed at ~5 K | [18 empty] | Electric polarization observed in both organic and inorganic layers; dipole moment of MPA+ cation is 12.2 D (DFT) | CuCl2·2H2O, (S)/(R)-β-methylphenethylamine | HCl aqueous solution, ethanol | slow evaporation | [19 empty] | stable up to approximately 470 K | 1462.7375 | nm | 1082.025 | nm | [6 empty] | Optical anisotropy observed in absorption spectra, Magneto-electric directional anisotropy (MEA) observed | [18 empty] | magneto-electric multiferroics, optoelectronics, optospintronics, optical isolators
301 | (C6H5CH2NH3)2PbCl4 | (C6H5CH2NH3)2PbCl4 | 2D hybrid organic-inorganic perovskite | orthorhombic | Cmc21 | [26 empty] | Material is described as ferroelectric, but no quantitative polarization data provided. | PbCl2, benzylammonium chloride | N,N-dimethylformamide (DMF) | slow evaporation |  |  |  | 72 | a few | days | [23 empty] | Young's modulus (100): 8.3 GPa, Young's modulus (001): 7.7 GPa, Young's modulus (110): 5.8 GPa, Hardness (100): 0.38 GPa, Hardness (001): 0.31 GPa, Hardness (110): 0.27 GPa, Poisson's ratio: 0.31, Bulk modulus: 9.34 GPa, B/G ratio: 2.31 | [19 empty] | solar cells, optoelectronic devices, field-effect transistors, electroluminescent devices, wearable electronics
395 | [((C4H3S)CH2NH3)]2PbCl4 | [((C4H3S)CH2NH3)]2PbCl4 | 2D hybrid organic-inorganic perovskite | orthorhombic | Pbca | 3.78 |  |  | 410.5 | 410.5 | K | Differential Scanning Calorimetry (DSC) | Phase transition temperature (Tc) varies with halogen substitution | [35 empty] | 88.5 | 1 kHz |  |  |  |  | thermal stability over 440 K | 348 | nm | 505 | nm | [11 empty] | 190000 | 0.19 | ms | [11 empty] | dielectric switch materials, photovoltaics, fluorescence devices, semiconductors
395 | [((C4H3S)CH2NH3)]2PbBr4 | [((C4H3S)CH2NH3)]2PbBr4 | 2D hybrid organic-inorganic perovskite | orthorhombic | Pbca | 3.08 |  |  | 376 | 376 | K | Differential Scanning Calorimetry (DSC) | Phase transition temperature (Tc) varies with halogen substitution | [35 empty] | 40.7 | 1 kHz |  |  |  |  | thermal stability over 440 K | 438 | nm | 526 | nm | [11 empty] | 510000 | 0.51 | ms | [11 empty] | dielectric switch materials, photovoltaics, fluorescence devices, semiconductors
797 | (PA)2MnCl4 | (C6H5NH3)2MnCl4 | layered organic-inorganic perovskites | polar for PMA, PEA, PPA; centrosymmetric for PA | P21/c |  |  | ['2074096', '2074097', '2074098'] |  | 42-46 | K | magnetic susceptibility measurement | Long-range magnetic ordering temperature observed for all compounds. | [9 empty] | Oe |  |  |  | Measured at 10 K in-plane. |  |  |  | Field-dependent magnetization measurement | Weak ferromagnetic component due to spin canting below ordering temperature. | MnCl2, Arylammonium chloride salts | absolute ethanol | Slow evaporation | 333.15 | 60 | °C | 168 | 1 | week |  |  |  | Vacuum-dried overnight | Bruker D8 Venture diffractometer, Quantum Design MPMS SQUID magnetometer | Powder XRD measurement using agate mortar and pestle | [7 empty] | Stable up to decomposition temperature (~380-470 K) |  |  |  |  | 0.47/-0.39 | e/Å³ | [23 empty] | Potential for magnetocaloric cooling, energy storage, and conversion technologies
797 | (PMA)2MnCl4 | (C6H5CH2NH3)2MnCl4 | layered organic-inorganic perovskites | polar for PMA, PEA, PPA; centrosymmetric for PA | Cc |  |  | ['2074096', '2074097', '2074098'] |  | 42-46 | K | magnetic susceptibility measurement | Long-range magnetic ordering temperature observed for all compounds. | [8 empty] | 240 | Oe |  |  |  | Measured at 10 K in-plane. |  |  |  | Field-dependent magnetization measurement | Weak ferromagnetic component due to spin canting below ordering temperature. | MnCl2, Arylammonium chloride salts | absolute ethanol | Slow evaporation | 333.15 | 60 | °C | 168 | 1 | week |  |  |  | Vacuum-dried overnight | Bruker D8 Venture diffractometer, Quantum Design MPMS SQUID magnetometer | Powder XRD measurement using agate mortar and pestle | [7 empty] | Stable up to decomposition temperature (~380-470 K) |  |  |  |  | 1.30/-0.93 | e/Å³ | [23 empty] | Potential for magnetocaloric cooling, energy storage, and conversion technologies
797 | (PEA)2MnCl4 | (C6H5C2H4NH3)2MnCl4 | layered organic-inorganic perovskites | polar for PMA, PEA, PPA; centrosymmetric for PA | Pca21 |  |  | ['2074096', '2074097', '2074098'] |  | 42-46 | K | magnetic susceptibility measurement | Long-range magnetic ordering temperature observed for all compounds. | [8 empty] | 280 | Oe |  |  |  | Measured at 10 K in-plane. |  |  |  | Field-dependent magnetization measurement | Weak ferromagnetic component due to spin canting below ordering temperature. | MnCl2, Arylammonium chloride salts | absolute ethanol | Slow evaporation | 333.15 | 60 | °C | 168 | 1 | week |  |  |  | Vacuum-dried overnight | Bruker D8 Venture diffractometer, Quantum Design MPMS SQUID magnetometer | Powder XRD measurement using agate mortar and pestle | [7 empty] | Stable up to decomposition temperature (~380-470 K) |  |  |  |  | 1.77/-1.89 | e/Å³ | [23 empty] | Potential for magnetocaloric cooling, energy storage, and conversion technologies
797 | (PPA)2MnCl4 | (C6H5C3H6NH3)2MnCl4 | layered organic-inorganic perovskites | polar for PMA, PEA, PPA; centrosymmetric for PA | Pc |  |  | ['2074096', '2074097', '2074098'] |  | 42-46 | K | magnetic susceptibility measurement | Long-range magnetic ordering temperature observed for all compounds. | [8 empty] | 490 | Oe |  |  |  | Measured at 10 K in-plane. |  |  |  | Field-dependent magnetization measurement | Weak ferromagnetic component due to spin canting below ordering temperature. | MnCl2, Arylammonium chloride salts | absolute ethanol | Slow evaporation | 333.15 | 60 | °C | 168 | 1 | week |  |  |  | Vacuum-dried overnight | Bruker D8 Venture diffractometer, Quantum Design MPMS SQUID magnetometer | Powder XRD measurement using agate mortar and pestle | [7 empty] | Stable up to decomposition temperature (~380-470 K) |  |  |  |  | 2.12/-1.07 | e/Å³ | [23 empty] | Potential for magnetocaloric cooling, energy storage, and conversion technologies

## nonorganic
ID | Material Name | Chemical Formula | Material Type | Crystal Structure | Space Group | Band gap (eV) | Crystal size (nm) | Crystal Size | CCDC Number | Curie temperature (K) | curie_temperature_method | curie_temperature_notes | Spontaneous polarization (μC/cm²) | spontaneous_polarization_value | spontaneous_polarization_unit | spontaneous_polarization_conditions | Saturated polarization (μC/cm²) | saturated_polarization_value | saturated_polarization_unit | saturated_polarization_conditions | coercive_field_value | coercive_field_unit | Remnant polarization (μC/cm²) | remnant_polarization_value | remnant_polarization_unit | remnant_polarization_conditions | Coercive field (kV/cm) | ec_unit | Leakage Current (A/cm²) | Polarization Measurement Method | Polarization Notes | Synthesis Precursors | Synthesis Solvents | Synthesis Method | Synthesis temperature (K) | Synthesis Temperature_value | Synthesis Temperature_unit | Synthesis time (h) | Synthesis Time_value | Synthesis Time_unit | atmosphere | heating_rate | Cooling Condition | Substrate | Post Treatment | equipment | Additional Steps | Yield (%) | Dielectric constant | Dielectric Constant_unit | Dielectric Constant_frequency | Piezoelectric coefficient (pm/V) | piezoelectric_coefficient_unit | Piezoelectric coefficient (pC/N) | piezoelectric_coefficient2_unit | resistivity_value | resistivity_unit | conductivity_value | conductivity_unit | moderate_stability | absorption_coefficient_value | absorption_coefficient_unit | Absorption wavelength (nm) | absorption_wavelength_unit | photovoltaic_properties_wavelength (nm) | photovoltaic_properties_wavelength_unit | extinction_coefficient_value | extinction_coefficient_unit | largest_diff_peak_and_hole_value | largest_diff_peak_and_hole_unit | Breakdown field (kV/cm) | breakdown_field | breakdown_field_unit | elastic_properties | optical_properties | thermal_properties | photovoltaic_properties_zero_bias_photocurrent_density_value | photovoltaic_properties_zero_bias_photocurrent_density_unit | photovoltaic_properties_on_off_switching_ratio_value | photovoltaic_properties_on_off_switching_ratio_unit | Lifetime (ns) | photovoltaic_properties_lifetime_value | photovoltaic_properties_lifetime_unit | PCE (%) | photovoltaic_properties_pce_unit | Quantum yield (%) | photovoltaic_properties_quantum_yield_unit | Voc (V) | photovoltaic_properties_open_circuit_voltage_unit | photovoltaic_properties_short_circuit_current_value1 | photovoltaic_properties_short_circuit_current_unit1 | Jsc (mA/cm2) | photovoltaic_properties_short_circuit_current_unit | Rise time (ms) | photovoltaic_properties_rise_time_unit | Decay time (ms) | photovoltaic_properties_decay_time_unit | Switching Cycles | Applications
2 | Sr2Nb2O7 nanosheets (SNONSs) | Sr2Nb2O7 | ferroelectric nanosheets | layered perovskite | Cmcm21 |  | 35 | 35 nm | [20 empty] | 1.86E-8 A/cm² at 20 MV/m | Keithley 2400 source meter | Low leakage current density attributed to the middle I-layer preventing charge conduction. | Nb2O5, Sr(OH)2·8H2O, KOH | ethyl alcohol, deionized water | two-step hydrothermal process | 513.15 | 200, 240 | °C | 72 | 24, 72 | h |  |  | ice water quenched process | ITO glass | dried at 60°C for 24 h in vacuum oven, heated at 200°C for 10 min | stainless autoclave, vacuum oven | centrifugal washing with deionized water and ethyl alcohol, surface modification with dopamine |  | 9.97 |  | 1 kHz | [19 empty] | 6551.6 | 655.16 | MV/m | [24 empty] | 10000 | dielectric energy storage capacitors
9 | Bismuth Tellurite | Bi2TeO5 | Ferroelectric | Orthorhombic | Aem2 | 2.28 | 1.2 | 1.2 nm |  |  |  | Room temperature ferroelectricity observed. | 5.57 | 5.57 | μC/cm² | In-plane polarization along the a-axis. | [15 empty] | Bi2O3, Te |  | Chemical Vapor Deposition (CVD) | 953.15 | 680 | °C | 0.08333333 | 5 | min | Argon | 20 min to reach 680°C | Ambient temperature under argon protection | Mica |  | Thermo Scientific HTF55322C furnace | [13 empty] | Air-stable at room temperature |  |  | 544 | nm | 544 | nm | [32 empty] | Non-volatile memories, Field-effect transistors, Transducers, Actuators, Nanoelectronic devices
12 | LaCl/In2Se3 heterostructure | LaCl/In2Se3 | 2D van der Waals multiferroic heterostructure | [6 empty] | 95.5 | Monte Carlo simulation based on Heisenberg model | Curie temperature varies with polarization state; 92 K (3P+) to 99 K (3P-) | [18 empty] | Ferroelectric polarization of In2Se3 used to control magnetism in LaCl | [67 empty] | Nonvolatile information storage, Spintronic devices, Magnetoelectric devices
15 | Lead titanate | PbTiO3 | ferroelectric | tetragonal | [27 empty] | PTO ceramic target (PbTiO3) |  | Pulsed Laser Deposition (PLD) | 973.15 | 700 | °C | 0.08333333 | 5 | min | oxygen, 10 Pa during growth; 3×10^4 Pa during cooling |  | cooled to room temperature at 5 °C/min | (001)-oriented DyScO3 and (101)-oriented (La,Sr)(Al,Ta)O3 | kept at growth temperature for 5 min before cooling | KrF excimer laser (λ = 248 nm) | substrates pre-heated at 800 °C for 5 min, PTO target pre-sputtered for 5 min | [17 empty] | 248 | nm | [32 empty] | electromechanical devices
16 | Lead Zirconate Titanate | PbZr0.2Ti0.8O3 | ferroelectric | perovskite | [25 empty] | X-ray diffraction of Bragg reflections (0055 and 0056) | Ferroelectric polarization P is proportional to the soft mode displacement ξ_Pb-Ti; optical excitation reduces P by up to 100% within 2 ps. |  |  | pulsed-laser deposition | [9 empty] | vicinal single crystalline SrTiO3 | [18 empty] | 800 | nm | 800 | nm
17 | Niobium oxyiodide | NbOI2 | 2D ferroelectric semiconductor | monoclinic | C2 | 2.6 | 1000000 | 1mm |  | 573 | second harmonic generation (SHG) and Raman spectroscopy | Ferroelectric phase remains robust up to 573 K | [18 empty] | Ferroelectric polarization along b-axis due to Nb displacement |  |  | chemical vapor transport | [30 empty] | 480 | nm | [14 empty] | 5.6 | 5.6 | ns | [12 empty] | 3e-08 | ps |  | ferroelectric devices with tunable polarization fields, optoelectronics, ultrafast modulation of polarization
20 | alpha-In2Se3 | In2Se3 | 2D ferroelectric semiconductor | hexagonal |  | 1.4 | 40 | 40 nm |  |  |  | Stable ferroelectricity at room temperature | [13 empty] | Observed via KPFM and PFM after gate voltage withdrawal |  |  |  | KPFM, PFM | Bidirectional and repeatable dipole locking observed after gate voltage pulses | alpha-In2Se3 crystal |  | Mechanical exfoliation | [6 empty] | N2-filled glovebox for AFM |  |  | Degenerately p-doped Si with 300 nm SiO2 | O2 plasma cleaning for 5 s before metal deposition | Raith-eLine (e-beam lithography), Evatec BAK 501 A (e-beam evaporation) | Metal deposition: 5 nm Cr / 50 nm Au, Deposition rate: ~0.5 Å/s for Cr, ~1 Å/s for Au, Base pressure: ~7×10⁻⁷ torr | [17 empty] | 570 | nm | [31 empty] | 4 | Nonvolatile memory, Electro-optical devices, Multimodal memory, Photodetectors, Neuromorphic devices
21 | CaBi2Ta2O9 | CaBi2Ta2O9 | Bi-layered ferroelectric compound | Orthorhombic | A21am |  |  |  |  | 873.15 | Dielectric constant measurement | Confirmed ferroelectric state at room temperature; dielectric loss prevented measurement above 600°C. | 20.6 | 20.6 | μC/cm² | Calculated from atomic displacements along the a-axis. | [15 empty] | CaCO3, Bi2O3, Ta2O5 |  | Solid-state reaction | 1458.15 | 1000-1370 | °C | 21 | 12-30 | h | Air | [57 empty] | Nonvolatile memory applications, Ferroelectric random access memories
22 | Barium Titanate | BaTiO3 | ferroelectric perovskite oxide | tetragonal (ferroelectric phase), cubic (paraelectric phase) | P4mm |  |  |  |  | 393.15 |  | Phase transition from tetragonal (ferroelectric) to cubic (paraelectric) | [21 empty] | solid-state reaction; hydrothermal synthesis; sol–gel technique; physical vapor deposition (PVD); pulsed laser deposition (PLD); floating zone technique | [6 empty] | oxygen (for floating zone technique) |  |  |  |  | optically heated floating zone furnace | [52 empty] | capacitors, transducers, actuators, sensors, electro-optical switches
24 | NBT–BNT | (1-x)Na0.5Bi0.5TiO3-xBa(Ti0.5Ni0.5)O3-δ | Semiconducting ferroelectric perovskite oxide | Tetragonal phase at MPB |  | 0.87 | [16 empty] | 31.2 | 31.2 | μC/cm² | Measured at MPB composition x=0.05 | [7 empty] | Solid-state reaction | [10 empty] | Annealing in oxygen atmosphere | XRD, SEM-EDS | [7 empty] | 75 | pC/N | [7 empty] | 1300 | nm | 1640 | nm | [10 empty] | 200 | nA/cm² | [9 empty] | 5 | V | [9 empty] | Solar energy conversion, Near-infrared detection, Multienergy harvester, Optoelectric devices, Photocatalysts
26 | Ca3FeOsO7 bilayer | Ca3FeOsO7 | 2D multiferroic oxide | perovskite bilayer | P21 |  |  |  |  | 210 | Monte Carlo simulation | Estimated for magnetic ground state | 31 | 31 | μC/cm² | expressed in bulk form by considering its thickness | [13 empty] | first-principles calculation | Polarization reversal path studied via energy landscape and switching mechanisms | [12 empty] | SrTiO3 | [54 empty] | magnetic memory storage, spintronics
28 | La2(Co,Al)O6 | La2(Co,Al)O6 | Improper Ferroelectric | Perovskite | C2 | 2 | [6 empty] | 0.5 | 0.5 | μC/cm² | Aligning along the [110] direction | [17 empty] | Density Functional Theory (DFT) calculations and global optimization | [11 empty] | Vienna ab-initio Simulation Package | [52 empty] | Memory devices, Sensors
35 | Lead titanate | PbTiO3 | ferroelectric | tetragonal (ferroelectric), cubic (paraelectric) | [5 empty] | 763.15 |  | Transition from cubic paraelectric to tetragonal ferroelectric phase | [17 empty] | X-ray photoelectron diffraction (XPD) | Noncentrosymmetric atomic displacements observed down to 20 Å film thickness; spontaneous polarization inferred from tetragonality and atomic shifts |  |  | off-axis radio-frequency magnetron sputtering | [9 empty] | Nb-doped SrTiO3 (001) |  | Vacuum Generators ESCALAB Mk II photoelectron spectrometer
36 | Barium Titanate | BaTiO3 | ferroelectric | perovskite | [5 empty] | 278 |  | Bulk tetragonal to orthorhombic transition temperature | 20 | 20 | μC/cm² | measured in twisted bilayers, consistent with bulk BTO | [13 empty] | STEM-HAADF with Ti displacement analysis | Polarization maps derived from Ti off-centering; vortex and antivortex patterns observed | KI, HCl, PPC (polypropylene carbonate) | anisole, acetone, isopropyl alcohol | oxygen sputtering and sacrificial layer etching | 343.15 | 70 | °C | 72 | 3 | days | pure oxygen, 3.2 mbar |  |  | SrTiO3 buffered with La0.7Sr0.3MnO3 | spin-coating, curing, etching, washing, transfer, cleaning | custom-made layer-transfer setup, Peltier plate at 80 °C | spin-coating PPC, curing PPC, etching LSMO sacrificial layer, washing in deionized water, transfer to Si3N4 grids, removal of PDMS and PPC | [51 empty] | high-density ferroelectric memories
37 | Lead zirconate titanate and lead titanate | Pb(Zr0.52Ti0.48)O3 and PbTiO3 | ferroelectric | tetragonal perovskite |  |  | 25 | 25 nm | [17 empty] | PFM measurements show grain-size-dependent remnant piezoresponse; larger grains (>100 nm) yield higher remnant response |  |  |  | Piezoresponse Force Microscopy (PFM), Kelvin Probe Force Microscopy (KPFM), micro-Raman spectroscopy | PFM hysteresis loops confirm ferroelectric behavior; phase switching of ~180° observed | Pb(Zr0.52Ti0.48)O3 sol-gel precursor, PbTiO3 sol-gel precursor |  | Spin-coating of sol-gel precursor followed by bulk pyrolysis and local crystallization using thermochemical nanolithography (TCNL) | 548.15 | 250–300 | °C | 0.01666667 | 1 | minute |  |  |  | plastic (Kapton), silicon, soda-lime glass, platinized Si or glass | Local crystallization using heated AFM tip (TCNL) | Heated AFM tip (thermochemical nanolithography) | Bulk heating to remove organics, Local crystallization via AFM tip contact | [51 empty] | NEMS devices, Nanogenerators, Energy harvesters, Sensors, Actuators
39 | (15-Crown-5)Cd3Cl6 | (15-Crown-5)Cd3Cl6 | coordination polymer; amphidynamic crystal; van der Waals material | monoclinic | P21 | 4 | 8000000 | 8 mm |  | 320 | Differential Scanning Calorimetry (DSC) | Phase transition observed at 320 K; confirmed by SHG and dielectric measurements |  |  |  |  | 0.35 | 0.3–0.4 | μC/cm² | Measured at 273–293 K | 40–60 | kV/cm | [6 empty] | Low leakage current due to highly insulating nature | Pyroelectric current, P-E hysteresis loop, PFM | Ferroelectricity confirmed by pyroelectric current, P-E loops, SHG, and PFM; polarization along b-axis | CdCl2, 15-Crown-5 | methanol | Slow evaporation of methanol solution at room temperature | [14 empty] | 30 |  | 1 kHz
40 | CuCrP2S6 | CuCrP2S6 | 2D van der Waals layered multiferroic material |  |  | 1.22 |  |  |  | 333 | PFM and SHG measurements | Ferroelectric domain disappears above 333 K and reappears below it, indicating reversible ferroelectric-paraelectric transition | 16.05 | 16.05 | μC/cm² | Measured at room temperature using P-E hysteresis loop | 16.05 | 16.05 | μC/cm² | Measured at room temperature using P-E hysteresis loop |  |  | 14.97 | 14.97 | μC/cm² | Measured at room temperature using P-E hysteresis loop |  |  |  | P-E hysteresis loop and PFM (DART-PFM mode) | PFM off-field hysteresis loops show butterfly-shaped amplitude loop and 180° phase switching |  |  | Mechanical exfoliation from bulk single crystal | [9 empty] | Arbitrary substrates, Pt substrate for PFM measurements |  | 2D semiconductors USA (flux growth), Raman (Witec), XRD (Rigaku smart lab), TEM (JEOL JEM-2100F), STEM (Thermo Fisher Spectra 300) | [13 empty] | Stable under ambient conditions and reversible ferroelectric-paraelectric transition observed |  |  | 900 | nm | 900 | nm | [12 empty] | 10^2 | [18 empty] | 1500 | Non-volatile memory devices, Ferroelectric tunneling junctions, Ferroelectric diodes, Multifunctional nanodevices
44 | BaTiO3 (BTO) and PbTiO3 (PTO) | ['BaTiO3', 'PbTiO3'] | ferroelectric | tetragonal | [8 empty] | 54.1 | 54.1 | μC/cm² | Calculated using Berry phase method | 59.25 | 59.25 | μC/cm² | Calculated using Born effective charge method | [13 empty] | Density functional theory (DFT) calculations using Vienna Ab initio simulation package (VASP) | [11 empty] | Supercomputing application at National University of Defense Technology | [52 empty] | Domain wall-based memory and logic devices
47 | [111]PbTiO3 | PbTiO3 | ferroelectric thin film | monoclinic | Cm | [7 empty] | 58.5 | 50–67 | μC/cm² | estimated from Ti–O displacement in BF-STEM and first-principles calculations | [13 empty] | BF-STEM imaging, PFM, first-principles calculations | Polarization rotation observed; monoclinic distortion confirmed | PbTiO3 ceramic target (3 mol% Pb-enriched) |  | Pulsed Laser Deposition (PLD) | 923.15 | 650 | °C |  |  |  | Oxygen, 20 Pa |  |  | SrTiO3 (111) |  | Lambda Physik LPX 305i KrF excimer laser (λ = 248 nm) | [27 empty] | Zero Poisson’s ratio, 4% unit cell volume contraction, Monoclinic shear strain ~4% (shear angle ~2.3°) | [24 empty] | piezoelectric devices, force amplifiers, micromechanical manipulation elements, indentation or shear resistant materials, sound or shock absorption coatings, self-adaptive vibration damping materials, medical artery dilators
49 | Barium Titanate | BaTiO3 | ferroelectric | perovskite | [7 empty] | Curie temperature not explicitly mentioned, but aging behavior is discussed below Curie point. | 27.1 | 2.71e-5 | C/cm² | room temperature |  |  |  |  | 1 | kV/cm | [8 empty] | Coercive field increases due to clamping pressure from defect migration; estimated to be a few kV/mm in aged samples. | [17 empty] | 170 | [10 empty] | 9 days
54 | PbZr0.2Ti0.8O3 | PbZr0.2Ti0.8O3 | ferroelectric thin film | perovskite | [5 empty] | 973.15 | Piezo-response force microscopy (PFM) and thermal quench (TQ) method | Curie temperature exceeds 700 °C for all samples; significantly higher than bulk value (~460 °C) | [8 empty] | >10^5 | V/cm | [7 empty] | Piezo-response force microscopy (PFM) | Coercive voltages: +5.5 V / -2.5 V (PZT/LSMO), +1.9 V / -2.8 V (PZT/LNO), +1.8 V / -0.5 V (PZT/SIO) |  |  | off-axis radio frequency magnetron sputtering | [8 empty] | thermal quench by placing on metal plate | (001) SrTiO3 (STO) |  | AFM (Bruker Multimode 8), muffle furnace, Bruker TAC Thermal Application Controller System | [52 empty] | nonvolatile memory, low voltage switching, negative capacitance applications, ferroelectric field effect transistors, multiferroic tunnel junctions
56 | Barium Titanate | BaTiO3 | Perovskite | Cubic (at high temperature) | [29 empty] | Coprecipitations, hydrothermal reaction, alkoxide sol–gel process | [30 empty] | 633 | nm | [32 empty] | Biosensing, DNA hybridization
57 | Simultaneously La-, Nb-, and Fe-doped PZT | [Pb_{0.97}La_{0.02}(Zr_{0.52}Ti_{0.48})(Nb_{0.02}Fe_{0.02})O_3] | ferroelectric | tetragonal | P4mm | 2.74 | 45 | 45 nm | [8 empty] | 33.4 | 33.40 | μC/cm² | [7 empty] | 12.77 | kV/cm |  | Ferroelectric hysteresis and PUND measurements using Precision Premier II ferroelectric tester | True switchable polarization (Psw) for PLZTNF is 51.73 μC/cm² |  |  | modified alkoxide route of sol–gel synthesis | 1073.15 | 800 | °C | 2 | 2 | h |  |  |  |  | sintered using the double atmospheric layer protected sintering (DALPS) method | hydraulic press, JEM-2100 Plus (JEOL, Japan), Bentham TMc300 Monochromator, Horiba Fluorolog-3, Specs GmbH XPS system, Radiant Technology Precision Premier II ferroelectric tester | [16 empty] | 500 | nm | 500 | nm | [32 empty] | ferroelectric solar cells, optoelectronics
58 | PZT(20/80) | PbZr0.2Ti0.8O3 | ferroelectric | tetragonal | [5 empty] | 1073.15 | temperature-dependent XRD | HT phase; 75% higher than bulk counterpart (450 °C) | 140 | 140 | μC/cm² | HT phase region, calculated from atomic displacement in STEM | [6 empty] | 100 | 100 | μC/cm² | 100 nm thick film with mixed HT & NT phases |  |  | acceptable leakage current observed; asymmetrical electrodes used | P-E hysteresis loop using Radiant Tester (Precision LC II) | Remnant polarization increased from 70 to 100 μC/cm² with HT phase |  |  | Pulsed Laser Deposition (PLD) | 873.15 | 600 | °C |  |  |  | 13 Pa O2 during film deposition; 20 Pa O2 for SRO electrode |  | cooled to room temperature at 75 °C/min | SrTiO3 (STO) | none | PLD system; laser fluence controlled via optical grating | [13 empty] | 1 year at ambient atmosphere | [13 empty] | Poisson’s ratio (ν) = 0.57 in HT phase |  | Negative thermal expansion coefficient α2 = -1.9×10⁻⁴ /°C in HT phase | [22 empty] | High-temperature ferroelectric devices, Electronic functional materials for harsh environments
61 | Bi2O2Se | Bi2O2Se | Ferroelectric Semiconductor | Tetragonal | I4/mmm | 0.8 | 332000 | 332 μm |  |  |  | Room-temperature ferroelectricity observed. | [8 empty] | ±5 | V | [7 empty] | DART-PFM | Switchable ferroelectric polarization observed. | Bi2Se3, Bi2O3 |  | Chemical Vapor Deposition (CVD) | 923.15 | 635-650 | °C | 0.2916667 | 10-25 | min | Argon | 10 min ramping time | Natural cooling to room temperature | Mica | [7 empty] | 4.4 | pm/V | [6 empty] | Air-stable |  |  | 405 | nm | 405 | nm | [12 empty] | 2.04 × 10³ | [19 empty] | Nonvolatile memory, Logic devices, Artificial brain, Neuromorphic sensors, Photodetectors
64 | Lead titanate and Bismuth ferrite | PbTiO3 and BiFeO3 | ferroelectric perovskite | [9 empty] | 136 | 1.36 | C/m² | PTO at a = 3.60 Å, tetragonal P4mm phase | [13 empty] | First-principles DFT calculations using LAUTREC code | Out-of-plane polarization Pz approximately equal to electric displacement D |  |  | First-principles DFT simulation using LAUTREC code | [11 empty] | LAUTREC DFT code |  |  | 500 | ε₀ |  | 700 | pm/V | [45 empty] | ferroelectric superlattices, piezoelectric devices, dielectric materials, multiferroic and magnetoelectric applications
74 | CuInP2S6 | CuInP2S6 | 2D van der Waals ferroelectric |  |  | 2.9 |  |  |  | 315 |  | Bulk Curie temperature | [8 empty] | 60 | kV/cm | [8 empty] | Polarization switching in CIPS is coupled to ionic movement of Cu atoms, leading to long switching time (~100 μs) | [67 empty] | nonvolatile memories, steep slope transistors, programmable junctions, charge and pressure sensors, photodiodes, smart optical filters, electrocaloric devices, piezoelectric devices
78 | CuInP2S6 | CuInP2S6 | ferroelectric |  |  | 2.9 |  |  |  | 315 |  | Transition from ferroelectric to paraelectric phase. | [19 empty] | Bulk single crystal graphite, CIPS |  | Mechanical exfoliation and dry-transfer technique | [9 empty] | Si substrate with 300 nm SiO2 coating |  | Atomic force microscopy (AFM), Raman spectroscopy, PFM system | [11 empty] | 8.71 × 10^-7 | S/m |  |  |  | 405 | nm | 405 | nm | [10 empty] | 10 | mA/cm² | [9 empty] | 1 | V | [9 empty] | Third-generation solar cells
81 | Nd-modified BiFeO3-BaTiO3 ceramic | 0.75(Bi1−xNdx)FeO3–0.25BaTiO3 + 1 mol% MnO2 | lead-free multiferroic ceramic | perovskite with rhombohedral and monoclinic phases | R3c |  | 5930 | 5.93 μm |  | 750.65 | temperature dependence of relative permittivity at 1 MHz | Measured for x=0.05 ceramics sintered at 950–990°C | [8 empty] | 4.27 | kV/mm | 17 | 16.5–17.5 | μC/cm² | measured at room temperature for x=0.05 ceramics sintered at 950–990°C |  |  |  | P-E hysteresis loop using Premier II system |  | Bi2O3, Nd2O3, Fe2O3, BaCO3, TiO2, MnO2 | ethanol | conventional ceramic fabrication technique | 1213.15 | 890–990 | °C | 2 | 2 | h | air |  | cooled to room temperature in silicone oil bath under DC field |  | silver electrodes fired at 650°C for 15 min; poled at 120°C for 20 min under 5 kV/mm |  | ball-milled in ethanol for 12 h, calcined at 800°C for 4 h, MnO2 added after calcination, binder added before pressing into disks, binder removed at 650–700°C |  | 560 |  | 1 MHz |  |  | 113–121 | pC/N | 5×10^9 | Ω·cm | [41 empty] | room-temperature multiferroic materials, high-temperature piezoelectric materials
82 | Bismuth Ferrite | BiFeO3 | ferroelectric oxide | perovskite |  |  | 5 | 5 nm |  |  |  |  | 52.7 | 52.7 | μC/cm² | unstrained BFO membrane | [13 empty] | STEM-iDPC imaging and empirical off-centering displacement method | Maximum polarization in bent BFO under strain gradient of 3.5×10⁷ m⁻¹ reached 146.6 ± 5.3 μC/cm²; flexoelectric contribution ~52.4% of this value |  | distilled O3 | Oxide-MBE with sacrificial buffer-layer technique | 653.15 | 380 | °C |  |  |  | oxidant background pressure of 1×10⁻⁵ Torr |  |  | (001) SrTiO3 single crystalline substrate with Sr3Al2O6 buffer layer | Transferred to Si substrate via PDMS or silicone/PET after dissolving SAO in water | Oxide-MBE, FEI Helios 600i dual-beam system, Thermofisher Spectra 300 S/TEM | Grown in adsorption-controlled mode with Bi:Fe flux ratio of 7:1, Thickness controlled by shutter time of iron, RHEED beam blanked during BFO growth, Mechanical transfer to new substrate | [51 empty] | flexible nanoelectromechanical systems, variable-stiffness electromechanical operators, programmable shape morphing devices, smart mechanical materials
83 | La-doped SrTiO3 | La_xSr_{1-x}TiO3 | ferroelectric | perovskite | [16 empty] | 1 | V | 25 | 25 | μC/cm² | at 5 V |  |  |  | quasistatic hysteresis loops and dynamic pulse testing | Remnant polarization increases to ~32 μC/cm² at 1 ms pulse width; ~20 μC/cm² at 1 μs pulse width |  |  | molecular-beam epitaxy for LSTO; sol–gel for PZT; magnetron sputtering for LSCO | 723.15 | 450 | °C | 1 | 1 | h | 1 atm of oxygen |  |  | Si (001) |  |  | annealing of all three layers for 1 h at 450 °C, 100 nm Al film deposited on back side of Si for ohmic contact, Pt dots patterned by photolithography and lift-off | [8 empty] | 1-3×10^10 | Ω·cm | [41 empty] | nonvolatile ferroelectric memories
887 | Sc2CO2/VSe2 | Sc2CO2/VSe2 | vdW multiferroic heterostructure | 2H phase |  | 1.83 |  |  |  | 472 |  | Curie temperature of VSe2 bilayer | [21 empty] | Density functional theory (DFT) calculations | [11 empty] | Vienna ab initio simulation package (VASP) | [24 empty] | 40000 | 40 | MV/cm | [25 empty] | Spintronics, Ferroelectric memory devices
888 | Al2Se3/graphene | Al2Se3/C | 2D ferroelectric heterostructure | hexagonal |  | 1.68 | [5 empty] | Ferroelectric phase transition temperature mentioned as high, but no specific value provided. | [18 empty] | Spontaneous polarization is mentioned qualitatively as out-of-plane due to Se layer displacement. |  |  | First-principles DFT calculations using CASTEP | [11 empty] | CASTEP module | [52 empty] | Schottky rectifying diodes, Microelectronics, Non-volatile memories
889 | GeC | GeC | 2D sliding ferroelectric | honeycomb bilayer | [7 empty] | Curie temperatures of similar 2D ferroelectrics are above room temperature, but specific Tc for GeC is not provided. |  |  |  | AC stacking configuration | [13 empty] | First-principles DFT calculations using VASP with PBE-GGA functional and DFT-D3 vdW corrections | Polarization reversal energy barrier is 11 meV/u.c.; polarization arises from interlayer charge redistribution. |  |  | First-principles computational modeling | [11 empty] | Vienna Ab Initio Simulation Package (VASP) | [52 empty] | Nanoelectronics, Optoelectronics, Ferroelectric memory devices
776 | CsPbBr3 | CsPbBr3 | chiral inorganic semiconductor | [28 empty] | CsBr, PbBr2, Zn(CH3COO)2·2H2O, Methionine, (NH4)2CO3 | Water, DMSO, Isopropanol | spin-coating and calcination | 823.15 | 550 | °C | 6 | 6 | h |  |  | naturally cooled to room temperature | FTO or silica | annealed at 100 °C on hot-plate | ASM Pulsar 2000 ALD module, homemade Raman spectrometer system | substrate cleaning, activation in KMnO4/butanol, hydrothermal reaction at 120 °C for 1 h, spin-coating of CsPbBr3 precursor, optional MABr/isopropanol treatment, calcination | [15 empty] | 520 | nm | 780 | nm | [32 empty] | CPL emission, CPL detection, photodetectors
789 | CsGeBr3 | CsGeBr3 | ferroelectric semiconductor | rhombohedral (low-temperature), cubic (high-temperature) | R3m | 2.38 | 1000000 | 1mm |  | 511.15 | temperature-dependent second-harmonic generation (SHG) | Transition from noncentrosymmetric rhombohedral to centrosymmetric cubic phase | 19.7 | 19.7 | μC/cm² | Berry phase calculation at room temperature distorted phase |  |  |  |  | 40 | kV/cm | 20 | 20 | μC/cm² | from saturated hysteresis loop of CsGeI3 thin film |  |  | Significant leakage current observed, affecting hysteresis loop saturation | P-E hysteresis loop, PUND test, STEM displacement vector mapping | Experimental Ps from hysteresis loop: 12–15 μC/cm²; BEC-based estimate: 12.2 μC/cm² | CsBr, GeBr2 |  | chemical vapor transport (CVT) | 673.15 | 400 | °C | 0.5833333 | 35 | min | N2 or Ar, 99.999% purity | 50 °C/min | natural cooling to room temperature | muscovite mica or Si wafer with amorphous silica |  | tube furnace (Thermolyne 79300) | [9 empty] | 10^6 to 10^8 | ohm·cm | [7 empty] | 900 | nm | [12 empty] | 5 to 10 | times (light vs dark) | [18 empty] | ferroelectric photovoltaics, optical switches, photoferroelectrics, nonvolatile memories
811 | CuCrS2 | CuCrS2 | 2D ferroelectric semiconductor | rhombohedral | R3m |  | 17500 | 17.5 μm |  | 700 | temperature-dependent SHG spectra | Curie temperature for ~9 nm thick CuCrS2 nanoflake; thinner flakes (~3.4 nm) show Tc ~500 K | [17 empty] | Piezoresponse Force Microscopy (PFM) | Interlocked out-of-plane and in-plane ferroelectric switching observed; clear hysteresis loops confirm ferroelectricity | Copper powder, Chromium powder, NaCl, Sulfur powder |  | Salt-assisted chemical vapor deposition (CVD) | 1123.15 | 850 | °C | 0.08333333 | 5 | min | Argon | 30 min to 850 °C | natural cooling | fluorophlogopite mica |  | single-temperature-zone tubular furnace | precursors ground and placed in quartz boat, S powder heated separately at 200 °C, argon purge before heating | [10 empty] | 50.7 | μS/cm | 7 h domain stability at ambient environment |  |  | 800 | nm | 800 | nm | [8 empty] | Strong SHG signal with 6-fold symmetry, Noncentrosymmetric structure confirmed by SHG | Stable up to 700 K; disordering of Cu atoms above 700 K | [22 empty] | Ferroelectric memory devices, Memristors, Ferroelectric semiconductor junctions
846 | Cesium lead tribromide | CsPbBr3 | halide perovskite | [17 empty] | 65 | MV/m | 7.5 | 7-8 | μC/cm² | P(VDF-TrFE) ferroelectric layer |  |  |  | C–V measurements using MFM and MFS capacitors | Ferroelectric polarization of P(VDF-TrFE) used to fixate mobile ions in CsPbBr3 | CsBr, PbBr2 | DMSO, chlorobenzene | solution processing with solvent quenching | 343.15 | 70 | °C | 0.08333333 | 5 | min | inert (less than 1 ppm H2O and O2) |  |  | UV-treated silicon or glass substrates | annealed at 100 °C for 30 min |  | spin-coating at 3000 rpm for 60 s, filtered through 1 μm nylon filter, immersed in hot chlorobenzene for 5 s |  | 10 | [10 empty] | 100 h | [18 empty] | 10^3 | [18 empty] | 100 | field-effect transistors, light-emitting transistors, phototransistors, neuromorphic transistors
864 | Graphene | C | 2D material |  |  | 0 | [56 empty] | 530 | nm | 1550 | nm | [12 empty] | 10^4 | [6 empty] | 10^6 | [7 empty] | 0.13 | ms | 0.11 | ms |  | photodetectors, polarization-sensitive photodetectors, spectral detectors, bionic devices, logic devices
865 | Graphene | C | 2D material |  |  | 0 | [56 empty] | 530 | nm | 1550 | nm | [12 empty] | 1e4 | [6 empty] | 1e6 | [7 empty] | 0.025 | μs | 0.09544 | μs |  | photodetectors, polarization-sensitive photodetectors, spectral detectors, bionic devices, logic devices, environmental monitoring, optical communications, biomedical imaging, defense technologies, space exploration, wearable devices, Internet of Things (IoT)
699 | Ti0.8Co0.2O2/Ca2Nb3O10/Ti0.8Co0.2O2 | Ti0.8Co0.2O2/Ca2Nb3O10 | Multiferroic | Layered perovskite |  |  | 1 | 1.0 nm |  | 350 |  | Curie temperature for Ti0.8Co0.2O2 nanosheets. | 30 | 30 | μC/cm² | [7 empty] | 5 | 5 | μC/cm² | Measured at 300 K. |  |  | <10^-7 A/cm² |  | Low leakage current observed in superlattice films. | K0.8Ti1.6Co0.4O4, KCa2Nb3O10 | Tetrabuthylammonium hydroxide (TBA) | Langmuir-Blodgett process | 673.15 | 400 | °C | 48 | 48 | h |  |  |  | SrRuO3 | UV irradiation with Xe lamp (4 mW/cm²) | [5 empty] | 505 kHz | [11 empty] | 275 | nm | 275 | nm | [32 empty] | Multiferroic devices, Magnetoelectric coupling
702 | NiCl2/Ga2S3 | NiCl2/Ga2S3 | 2D multiferroic heterostructure |  |  | 1.77 |  |  |  | 152.5 | Monte Carlo simulations based on 2D Heisenberg model | 135 K for P↑ state, 170 K for P↓ state |  |  |  | Out-of-plane polarization | [13 empty] | DFT calculations | Polarization switching between P↑ and P↓ states affects electronic and magnetic properties |  |  | First-principles DFT calculations using VASP | 300 | 300 | K | 8.333333e-16 | 3 | ps | [5 empty] | VASP with PAW method, GGA-PBE functional, DFT-D2 vdW correction, Hubbard U = 4.0 eV | [13 empty] | Stable at 300 K for 3 ps (AIMD) | [38 empty] | nonvolatile memory devices, spintronic devices, photoelectric devices
706 | AgBiP2Te6 | AgBiP2Te6 | 2D ferroelectric Rashba semiconductor | [8 empty] | Curie temperature not reported; room-temperature ferroelectricity implied | [18 empty] | Ferroelectric polarization confirmed by phonon and molecular dynamics simulations | [28 empty] | Room-temperature stability confirmed by molecular dynamics | [38 empty] | spintronics, nonvolatile spin control, spin field effect transistors
717 | Cs3AgBiBr7 | Cs3AgBiBr7 | 2D all-inorganic double perovskite | tetragonal |  | 2.79 | [92 empty] | Photoluminescent devices, UV photodetectors
726 | CsPb2X5 | CsPb2X5 | quasi-2D layered halide perovskite | tetragonal | I4/mcm | 1.8 | [26 empty] | aqueous, ethanol | saturated solvent evaporation crystallization | [14 empty] | 4.4 | [29 empty] | 9 × 10^2 |  |  |  |  | 26.1 | % | [8 empty] | 43 | ms | 83 | ms |  | photovoltaic devices, light-emitting diodes, photodetectors, photoemission, optoelectronic devices, information storage, micro- and nano-fabrication light source, optical anti-counterfeiting
691 | Ca2Nb3O10 | Ca2Nb3O10 | 2D perovskite nanosheet | Layered perovskite |  | 3.44 | 1.5 | 1.5 nm |  | 973.15 | Structural stability testing | Stable up to 700°C in monolayer form | [16 empty] | 1×10^-6 A/cm² at 250°C | Leakage current density testing | Low leakage current observed even at elevated temperatures | KCa2Nb3O10 | Tetrabuthylammonium hydroxide | Langmuir-Blodgett technique | 923.15 | 400-900 | °C | 48 | 48 | h |  |  |  | SrRuO3 | UV irradiation with Xe lamp (4 mW/cm²) | Atomic force microscopy (AFM), micro prober | Exfoliation of layered perovskite, Layer-by-layer assembly |  | 206 |  | 10 kHz | [8 empty] | Stable up to 250°C | [10 empty] | 3500 | 3.5 | MV/cm | [25 empty] | High-temperature capacitors, Ultrascale electronic devices
621 | CrN | CrN | 2D hyperferroelectric metal, FM-FE multiferroic | buckled hexagonal monolayer | [5 empty] | 805 | parallel tempering Monte Carlo (PTMC) simulations | Curie temperature for FE CrN; PE CrN has Tc of 420 K | [18 empty] | Polarization is switchable under 0.7 V/Å electric field |  |  | first-principles DFT calculations | [9 empty] | MoSe2 or MoS2 (suggested for growth) |  | VASP (Vienna ab initio simulation package) | [52 empty] | nanoscale multiple state memory, electric-write/magnetic-read memory devices
622 | BFMO SC | Bi3Fe2Mn2O11 | multiferroic layered oxide | orthorhombic | Amm2 | 3.27 | [5 empty] | Magnetization decreases less than 10% from 10 K to 350 K, suggesting high magnetic transition temperature | 6.7 | 6.7 | μC/cm² | calculated using Berry phase method |  |  |  |  | 298 | kV/cm | [6 empty] | 0.01 A/cm² at 200 kV/cm | Piezoresponse Force Microscopy (PFM) | Ferroelectric hysteresis observed in PFM phase and amplitude curves | Bi2FeMnO6 target |  | Pulsed Laser Deposition | [9 empty] | LaAlO3 (001) with CeO2 buffer layer | [18 empty] | 450 | nm | 450 | nm | [32 empty] | nanoelectronic devices, magnetoelectric random access memory, spintronic tunnel junction devices
610 | Bi-CH2OH | Bi(CH2OH) | 2D ferroelectric topological insulator | noncentrosymmetric honeycomb lattice |  | 1.02 | [5 empty] | Not explicitly stated; theoretical model only | 2.06 | 2.06 | μC/cm² | calculated using Berry phase method | [13 empty] | Berry phase method | Polarization is switchable via ligand rotation with energy barrier of 0.12 eV |  |  | Theoretical model; DFT calculations | [9 empty] | SiC (used in related experimental synthesis of Bi monolayer) |  | VASP with GGA-PBE, PAW, DFT-D3, CI-NEB, WANNIER90 | [52 empty] | Spintronics, Quantum computing, Valleytronics
602 | Ca2Na2Nb5O16 | Ca2Na2Nb5O16 | 2D perovskite nanosheet | layered perovskite | [7 empty] | Ferroelectric instability observed for m ≥ 5, but no explicit Curie temperature reported. | 20 | 20 | μC/cm² | Calculated from Berry-phase calculations | [12 empty] | ∼10⁻⁹ A/cm² at +1 V for m=4 | PFM and conducting AFM | Clear hysteresis behavior observed in PFM for m=5 (Ca2Na2Nb5O16), indicating ferroelectricity | KCa2Nam−3NbmO3m+1 | HNO3, TBAOH aqueous solution | Delamination of layered perovskites followed by Langmuir–Blodgett (LB) assembly |  |  |  | 24 | 24 | h |  |  |  | SrRuO3, Pt/SrTiO3 | UV/white light irradiation to decompose TBA+ ions | Xe lamp (4 mW/cm²) | Photochemical cleaning of substrates using UV/ozone, Repeated LB deposition to form multilayers |  | 470 |  | 100 kHz | [19 empty] | 3500 | 3.5 | MV/cm | [25 empty] | ultrascaled capacitors, gate devices, 2D electronics, energy storage devices
594 | AgBiP2Se6 | AgBiP2Se6 | 2D ferroelectric semiconductor | monolayer with octahedral coordination |  | 2.25 | [5 empty] | FE phase is 33 meV lower in energy than PE phase, indicating easy ferroelectric switching |  |  |  | vertical to the monolayer in FE phase | [13 empty] | DFT calculations using VASP with HSE06 and G0W0-BSE | Polarization arises from off-center displacement of Ag+ ion in FE phase |  |  | Theoretical study using DFT calculations | [11 empty] | VASP (Vienna ab initio simulation package) | [13 empty] | Good resistance to photoinduced corrosion in aqueous solution |  |  | 580 | nm | 580 | nm | [8 empty] | Strong optical absorbance in visible light region, Optical band gap: 2.23 eV (both FE and PE) | [8 empty] | 10.04 | % | [13 empty] | Photocatalytic water splitting, Solar-to-hydrogen energy conversion
561 | ScAlN | ScAlN | ferroelectric, piezoelectric semiconductor | wurtzite (with increasing Sc content approaching cubic) | [7 empty] | Ferroelectricity observed in ScAlN; Curie temperature not explicitly provided | 8.1 | 8.1 | μC/cm² | for AlN; ScAlN expected to be higher |  |  |  |  | 1 | MV/cm | 100 | 100 | μC/cm² | for ScAlN |  |  |  |  | ScAlN shows strong ferroelectricity with high remnant polarization and coercive field |  |  | MBE (Molecular Beam Epitaxy) | [64 empty] | ferroelectric memory, energy storage, negative capacitance transistors, non-linear optics, RF and power electronics
565 | Ca2Na2Nb5O16 | Ca2Na2Nb5O16 | 2D ferroelectric perovskite nanosheet |  |  |  | 2.7 | 2.7 nm |  | 320 | piezoresponse force microscopy (PFM) and second-harmonic generation (SHG) | Observed in CuInP2S6; Ca2Na2Nb5O16 shows room-temperature ferroelectricity but no specific Tc reported | [16 empty] | < 2 × 10⁻⁸ A/cm² | PFM and DFT | Room-temperature out-of-plane ferroelectricity confirmed in 2.7 nm thick Ca2Na2Nb5O16 nanosheets |  |  | exfoliation of layered perovskites | [14 empty] | 390 | [10 empty] | up to 250 °C | [10 empty] | 3200 | 3.2 | MV/cm | [25 empty] | capacitors, nonvolatile memory devices, FETs, sensors, energy storage devices
568 | CZTS | Cu2ZnSnS4 | semiconductor | kesterite | [29 empty] | hydrazine solution-based process; variation of hydrazine process; simultaneous deposition and reaction under high vacuum; nanoparticle ink deposition; low-temperature coevaporation followed by atmospheric annealing; reactive sputtering; co-sputtering; vapor phase selenization; sol-gel process; electrochemical methods | 423.15 | 150 | °C | [7 empty] | atmospheric annealing; selenization; sulfo-selenization | [15 empty] | 10^4 | cm^-1 | [18 empty] | 10 | 10 | ns | 8.5 | % | [13 empty] | thin-film solar cells
546 | Hydrogenated Nitrogenated Holey Graphene | H2-C2N | 2D material | [30 empty] | bottom-up wet-chemical reaction | [23 empty] | high |  | excellent cycling stability | [27 empty] | 0.332 | V | [9 empty] | Sodium-ion battery anodes
521 | NBT-KBT15 | (Na_{0.85}K_{0.15})_{0.5}Bi_{0.5}TiO_3 | lead-free ferroelectric/piezoelectric thin film | perovskite |  |  | 110 | 110 nm |  | 593.15 | Referenced from literature for NBT | Value corresponds to pure NBT, not specifically measured for NBT-KBT15 | [10 empty] | 11.3 | 11.3 | μC/cm² | under 375 kV/cm for LNO electrode |  |  | Large leakage current noted; loops not saturated | Ferroelectric tester (Precision Workstation, Radiant Technologies, USA) at 15 V, 1 kHz | Remnant polarization 2Pr = 22.6 μC/cm² (LNO) and 8.8 μC/cm² (Pt) | Bismuth nitrate (Bi(NO3)3·5H2O), Sodium nitrate (NaNO3), Potassium nitrate (KNO3), Tetrabutyl titanium (Ti(OC4H9)4) | Acetic acid, 2-methoxyethanol | Metal–organic decomposition (MOD) with rapid thermal annealing | 973.15 | 700 | °C | 0.08333333 | 300 | s | oxygen |  |  | LNO/SiO2/Si(100) and Pt/Ti/SiO2/Si(100) | Repeated spin coating and heat-treatment for 6 times | Spin coater, Rapid thermal annealing system | Spin coating at 400 rpm for 10 s and 4000 rpm for 40 s, Drying at 300 °C for 300 s, Pyrolysis at 480 °C for 300 s |  | 579 |  | 10 kHz | 95 | pm/V |  |  | 5.9×10⁻⁴ | Ω·cm | [13 empty] | 375 | 375 | kV/cm | [25 empty] | Lead-free piezoelectric MEMS, Micro actuators
515 | 2 AL PbX (X = S, Se, Te) | PbX | 2D ferroelectric semiconductor | P4/nmm (strained), Fm-3m (bulk) | P4/nmm | 1.35 |  |  |  | 130 | Monte Carlo simulations using effective Hamiltonian | At 4% biaxial strain; increases to ~300 K at 8% strain |  |  |  | at 4% biaxial strain | [13 empty] | Berry phase method | Polarization increases with strain; comparable to ultrathin SnTe |  |  | First-principles DFT calculations; experimental synthesis not detailed | [9 empty] | Suggested: Si, Ni |  | Vienna Ab initio Simulation Package (VASP) | [13 empty] | Stable at 300 K for 5 ps (AIMD simulation) | [38 empty] | Ferroelectric devices, Photovoltaic devices, Nanoscale electronics
503 | InSe:Y | InSe | 2D vdW-layered ferroelectric semiconductor | Rhombohedral | R3m | 1.232 | [5 empty] | Room-temperature ferroelectricity observed |  |  |  | Enhanced OOP and IP polarizations due to Y-doping | [14 empty] | Robust OOP and IP ferroelectricity confirmed by PFM | In, Se, Y |  | Bridgman method | 973.15 | 700 | °C |  |  |  | Vacuum (10^-3 Torr) |  |  |  | Crystal annealing at 300-550 °C |  | Mechanical exfoliation for PFM and SHG analyses |  |  |  |  | 7.5 | pm/V | [45 empty] | Ferroelectric information storage, Self-driving high-speed photonic devices
488 | Calcium zirconium sulfide | Ca3Zr2S7 | ferroelectric photovoltaic material | orthorhombic | A21am | 2.18 |  |  |  | 1100 | inferred from comparison with Ca3Ti2O7 | Estimated based on ferroelectric stabilization energy comparison with Ca3Ti2O7 | 18.1 | 18.1 | μC/cm² | calculated using Berry phase method | [13 empty] | Berry phase formalism | Double-well potential profile confirms ferroelectricity |  |  | solid-state reaction or flux method (suggested) | [26 empty] | greater than Si |  | 568.7 | nm | 568.7 | nm | [17 empty] | 23 | % | [13 empty] | ferroelectric photovoltaics, solar energy conversion
484 | CuCrS2 and CuCrSe2 | CuCrS2, CuCrSe2 | 2D multiferroic | R3m | R3m | 0.46 |  |  |  | 300 | Monte Carlo simulations based on Heisenberg model | Applies to both Cu(CrS2)2 and Cu(CrSe2)2 ultrathin layers | 19 | 0.19 | C/m² | bulk CuCrS2 and CuCrSe2 | [13 empty] | Berry phase method (bulk), dipole moment correction (thin films) | Vertical polarization in ultrathin layers is ~2.0×10⁻¹² C/m |  |  | First-principles calculations; potential fabrication via epitaxial growth or electrochemical Cu intercalation | [25 empty] | FE structure maintained at 300 K for 5 ps in MD simulations | [10 empty] | 10000 | 1 | V/nm | [25 empty] | Magnetoelectric devices, Nanoelectronics, Magnetic reading and electric writing
469 | PNZST | Pb_{0.99}{Nb_{0.02}[(Zr_{0.57}Sn_{0.43})_{0.94}Ti_{0.06}]_{0.98}}O_3 | perovskite antiferroelectric/ferroelectric | pseudo-tetragonal (modulated AFE), rhombohedral (FE_R) | R3c | [7 empty] | 32 | 32 | μC/cm² | calculated for FE_R phase at 5 kV/mm | 30 | 30 | μC/cm² | macroscopic P-E loop measurement |  |  | 1.1 | 1.1 | μC/cm² | macroscopic P-E loop measurement at zero electric field |  |  |  | macroscopic P-E loop measurement | Polarization configuration in modulated AFE is sinusoidal and imbalanced, leading to non-zero net polarization. | [67 empty] | actuator, energy harvesting and storage, electrocaloric cooling devices, microelectronics, memory devices
449 | BiP | BiP | 2D ferroelectric material | [8 empty] | BiP has robust in-plane ferroelectricity above room temperature. | [21 empty] | Density functional theory (DFT) calculations and structure relaxation using VASP. | [11 empty] | Vienna ab initio Simulation Package (VASP), Nanodcal package. | [52 empty] | Nonvolatile memories, Ferroelectric tunnel junctions (FTJs)
451 | Cs2AgBiBr6 | Cs2AgBiBr6 | lead-free halide double perovskite | cubic | Fm-3m | 2.07 | [25 empty] | CsBr, AgBr, BiBr3 | HBr solution | solution growth | 383.15 | 110 | °C | 2 | 2 | h | [15 empty] | 1.5×10^11 | Ω·cm |  |  | 5 months at 70% RH |  |  |  |  | 254 | nm | 3×10^7 | cm⁻¹·M⁻¹ | [10 empty] | 4.16×10^4 |  | 660 | 660 | ns | 2.51 | % | [8 empty] | 1 | ms |  |  |  | solar cells, photodetectors, X-ray detectors, light-emitting diodes
437 | In0.3Ga0.7As | In0.3Ga0.7As | quantum well |  |  | 0.762 | 6 | 6 nm | [25 empty] | Modified Perkin Elmer 430P gas source molecular beam epitaxy (GSMBE) | [9 empty] | InP |  | Modified Perkin Elmer 430P GSMBE system | [16 empty] | 840.5 | nm | 840.5 | nm | [32 empty] | Electrooptical modulators
441 | RbGeBr2I | RbGeBr2I | ferroelectric photovoltaic perovskite | perovskite | Cm | 1.38 | [6 empty] | 25.68 | 25.68 | μC/cm² | DFT calculation using Berry phase method | [13 empty] | DFT calculation using Berry phase method | Spontaneous polarization calculated using modern theory of polarization | [28 empty] | Stable at 300 K confirmed by AIMD simulation | [38 empty] | ferroelectric photovoltaic solar cells
422 | CrBr3 | CrBr3 | 2D multiferroic semiconductor | Honeycomb framework | C2 |  |  |  |  | 50 | Monte Carlo simulations | Estimated for CrBr3 monolayer with electron doping. | 15 | 15 | μC/cm² | Calculated for CrBr3 monolayer with Li doping. | [15 empty] | Li+ |  | Electron doping via Li+ adsorption | 300 | 300 | K | [6 empty] | SiO2 and α-InBr3 slabs | [15 empty] | Thermal stability confirmed at 300 K | [38 empty] | Spintronics, Memory devices, Nanodevices
417 | Aluminum Scandium Nitride | AlScN | Ferroelectric | Hexagonal | [12 empty] | 80 | 80 | μC/cm² | PUND measurement with 10 μs pulse width and 1 ms delay | 2-4.5 | MV/cm | 80 | 80 | μC/cm² | PUND measurement |  |  |  | PUND test | Leakage observed in polarization-dependent hysteresis loop |  |  | Sputter deposition | 623.15 | 350 | °C | [6 empty] | Pt template on Si (100) wafer |  |  |  |  | 12 | [29 empty] | 10⁶ | [18 empty] | 10000 | Nonvolatile memory devices, CMOS BEOL integration
396 | (Na₀.₅Bi₀.₅)₁₋ₓBaₓTiO₃ | (Na₀.₅Bi₀.₅)₁₋ₓBaₓTiO₃ | ferroelectric perovskite | perovskite |  |  | 10000 | 10 μm |  | 823 | anelastic spectroscopy | T-C transition temperature for undoped NBT. | [8 empty] | 3 | kV/mm | [9 empty] | Na₂CO₃, Bi₂O₃, BaCO₃, TiO₂ | ethanol | mixed-oxide method | 1198.15 | 700–1150 | °C | 36 | 1–2 | h | sealed with NBT pack to prevent Bi loss |  |  |  | milling, drying, isostatic pressing | zirconia milling media, scanning electron microscopy | calcination, sintering |  | 3000 |  | 10 kHz | [47 empty] | lead-free piezoelectric materials
340 | Aluminum Scandium Nitride | AlScN | ferroelectric | wurtzite | P63mc |  |  |  |  | 873.15 |  | Reported in Table I as Curie temperature for AlScN | 95 | 80-110 | μC/cm² | [5 empty] | 1.8-5 | MV/cm | 95 | 80-110 | μC/cm² |  |  |  | virtually leakage free in 79 nm thick Al0.78Sc0.22N film | P–E loop measurements | Coercive field and remnant polarization are tunable by Sc content and basal plane stress |  |  | PVD (sputtering) | 673.15 | 400 | °C | [14 empty] | 5–30 | pm/V | [6 empty] | No loss of net-polarization up to at least 600 °C | [37 empty] | 100000 | FeRAM, FeFET, FTJ, MEMS actuators, RF filters, acoustic resonators, energy harvesting
322 | PZT | PbZr_{1-x}Ti_xO_3 | ferroelectric | perovskite | [5 empty] | 633.15 |  | Curie temperature varies with composition x, from 230°C at x=0 to 490°C at x=1 | [86 empty] | piezoelectric transducers
280 | Silicon-doped Hafnium Oxide | Si:HfO2 | Ferroelectric | [9 empty] | 0.0002 | 2.005×10^-6 | C/cm² | 30 nm thick Si:HfO2 layer |  |  |  |  | 0.9×10^5 | V/cm | 0.0002 | 2×10^-6 | C/cm² | 30 nm thick Si:HfO2 layer | [7 empty] | Fabrication process similar to Si:HfO2-based FeFET | [14 empty] | 25 | [29 empty] | 7.32×10^11 | [19 empty] | Ultralow power devices, CMOS process compatibility
274 | T pentasilicene | Si | 2D ferroelectric material | pentagonal | P21 | 0.65 |  |  |  | 1190 | Monte Carlo simulation using Landau-Ginzburg theory | Estimated from abrupt drop in polarization in MC simulation |  |  |  | in-plane polarization along x direction |  |  |  |  | 0.2 | V/Å | [7 empty] | Berry phase method | Out-of-plane polarization is zero; pure in-plane ferroelectricity | [12 empty] | metal substrate (suggested for confinement) | [54 empty] | nonvolatile random access memory, nanoelectronic devices
259 | VOCl2 monolayer | VOCl2 | 2D multiferroic | Pmm2 | Pmm2 | 0.81 |  |  |  | 177 | Monte Carlo simulations based on the Ising model | Néel temperature indicating antiferromagnetic transition |  |  |  | Calculated using Berry phase method along in-plane a-direction | [6 empty] | 30.2 | 30.2 | μC/cm² | Assuming 1 nm thickness |  |  |  | Berry phase method | Energy barrier of 0.18 eV between FE states ensures switchability |  |  | Mechanical exfoliation from bulk VOCl2 crystal | [64 empty] | Nonvolatile logic devices, Memory devices, 2D multiferroic-based nanoscale memory
254 | PbZr₀.₂Ti₀.₈O₃ | PbZr₀.₂Ti₀.₈O₃ | ferroelectric | tetragonal | [8 empty] | 110 | 110 | μC/cm² | Derived from tetragonality ratio c/a ≈ 1.058 | [6 empty] | 105 | 105 ± 5 | μC/cm² | Measured at 1 kHz for defect-free film |  |  | Relatively high leakage current density | TF2000 Analyzer | Leakage current density is higher than polycrystalline films but does not hinder ferroelectric switching. | Pb₁.₁(Zr₀.₂Ti₀.₈)O₃ ceramic target, SrRuO₃ ceramic target |  | Pulsed Laser Deposition (PLD) | 848.15 | 575 | °C |  |  |  | 200 mTorr oxygen |  |  | Vicinal SrTiO₃ (001) | Etched in buffered HF solution and annealed at 950–1100 °C | KrF excimer laser (λ = 248 nm) | Preparation of vicinal STO substrates with stepped terraces, Deposition of SrRuO₃ bottom electrode |  | 90 |  | 1 kHz | 45 ± 5 | pm/V | [45 empty] | Piezoelectric transducers, Dynamic nonvolatile random access memories
248 | CsPbI3 | CsPbI3 | all-inorganic perovskite | cubic perovskite (black phase), orthorhombic (yellow phase) |  | 1.73 | 100 | 100 nm |  | 588.15 |  | Phase transition temperature from cubic perovskite to orthorhombic non-perovskite phase. | [19 empty] | Cs-oleate, PbX2 | octadecene, oleylamine, oleic acid | hydroiodic acid-assisted one-step method, solvent-controlled growth (SCG), vacuum thermal co-evaporation | 273.15 | 140-200 | °C |  |  |  | air-free N2 glovebox (for stability) |  |  |  | hot IPA solution immersion, annealing at 100°C |  | addition of zwitterions, poly-vinylpyrrolidone (PVP) passivation, surface ligand treatment | [12 empty] | months in ambient storage, 1 week at 100°C |  |  | 717 | nm | 717 | nm | [17 empty] | 17.06 | % |  |  | 1.23 | V | [9 empty] | photovoltaics, light-emitting diodes (LEDs), photodetectors, lasers
211 | Calcium Niobate Nanosheet | Ca2Nb3O10^- | 2D perovskite-type nanosheet | perovskite-type |  | 3.4 | 3500 | 3.5 μm | [20 empty] | < 10^-7 A/cm^2 | J–V measurements using Au/(Ca2Nb3O10^-)10/SrRuO3 capacitors | Leakage current remained low up to 600 °C; increased above due to formation of CaNb2O6/Ca2Nb2O7 nanodomains | KCa2Nb3O10, HNO3, TBA hydroxide | CH3OH, HCl, H2SO4 | Langmuir–Blodgett (LB) deposition | 298.15 | 25 | °C | 24 | 24 | h | air | 5 °C/min | natural cooling in furnace | glass, Si, SrRuO3 | UV irradiation to decompose TBA ions | LB trough, furnace, UV lamp (4 mW/cm^2) | acid exchange with HNO3, UV irradiation for 24 h, annealing at 300–1000 °C for 1 h |  | 205 |  | 100 kHz | [8 empty] | Stable up to 600 °C; transformation begins at 700–800 °C depending on layer number | [15 empty] | Stable up to 800 °C for monolayer, 700 °C for 10-layer films | [22 empty] | High-temperature capacitors, Gate dielectrics in MOSFETs, DRAM devices
210 | Lead Zirconate Titanate | PbZrₓTi₁₋ₓO₃ | ferroelectric | tetragonal |  |  | 50000 | 50 μm | [8 empty] | 89 | 89 | μC/cm² | at 2Ec |  |  | 75 | 75 | μC/cm² |  |  |  | negligible | P–V hysteresis loop, positive-up-negative-down (PUND) method, Radiant Technologies Ferroelectric tester | Switchable polarization up to 140 μC/cm² within 87 ns; squareness factor S = 1.6 |  |  | epitaxial growth followed by layer transfer using polymer stamp | 873.15 | 600 | °C | [6 empty] | SrTiO₃ (STO) with La₀.₇Sr₀.₃MnO₃ (LSMO) layer, transferred to Pt-coated PET substrate | Selective wet etching of LSMO layer |  | Clamping with patterned photoresist, Adhesion using adhesive at corners | [12 empty] | >10 years data retention | [37 empty] | 30000000000 | Flexible nonvolatile memory devices, High-speed ferroelectric memory, Flexible electronics
184 | KTN:Li | K0.997Ta0.64Nb0.36:Li0.003 | ferroelectric perovskite | tetragonal super-crystal phase |  |  | 35000 | 35 μm |  | 288 | thermalization and optical transmission analysis | GR observed at Curie temperature | [18 empty] | Spontaneous polarization mesh observed in ferroelectric super-crystal phase | [31 empty] | 632.8 | nm | 632.8 | nm | [8 empty] | giant index of refraction n > 26 across visible spectrum, achromatic and diffractionless propagation at Tc, scale-free optics observed | [23 empty] | nanoscopic imaging, photovoltaic cells, optical components, lithography, transformation optics, subwavelength quantum photonics
153 | CrI3 | CrI3 | 2D ferromagnetic insulator | hexagonal honeycomb lattice | [5 empty] | 45 | magneto-optical Kerr effect (MOKE) | Monolayer CrI3 shows intrinsic Ising ferromagnetism with Tc = 45 K; bulk CrI3 has Tc = 61 K | [17 empty] | magneto-optical Kerr effect (MOKE), SHG, conductance measurements | Magnetic phase transitions and stacking order studied using SHG and Raman spectroscopy |  |  | mechanical exfoliation from chemical vapor transport (CVT) grown bulk crystals | [64 empty] | nonvolatile memory, spintronic devices, magnetic tunnel junctions
148 | Scandium carbide MXene | Sc2CO2 | 2D ferroelectric material | non-centrosymmetric carbon-top structure | P3m1 | 2.92 | [5 empty] | Not explicitly mentioned; switching energy barrier is 0.52 eV per formula unit | 1.6 | 1.60 | μC/cm² | monolayer, Berry phase method, vacuum conditions | [13 empty] | Berry phase approach | Polarization drops to 1.0 μC/cm² with dipole correction; bulk polarization is 57 μC/cm² |  |  | Exfoliation of Sc2AlC or Sc2InC MAX phase using suitable etchant under oxygen-rich atmosphere | [6 empty] | oxygen-rich atmosphere | [57 empty] | Non-volatile memory, Nanoelectronics, Spintronics, Photovoltaics
127 | Lead Zirconate Titanate | Pb(Zr_xTi_{1−x})O_3 | ferroelectric ceramic | perovskite | [5 empty] | 623.15 |  | Curie temperature for soft PZT; hard PZT has Tc = 330 °C | [17 empty] | ferroelectric hysteresis loop | Coercive field and remnant polarization discussed qualitatively; no numerical values provided |  |  | chemical solution deposition (CSD), sputtering, screen printing | 1023.15 | 600–900 | °C |  |  |  | oxygen |  |  | silicon, MgO |  |  | poling with DC electric field below Tc |  | 1800 |  | 1 kHz |  |  | 425 | pC/N | [43 empty] | ultrasonic medical imaging, underwater transducers, nondestructive evaluation, thermal imaging systems, pressure sensors, pyroelectric IR detectors, flow sensors, capacitive sensors, resistive sensors, high-temperature sensors, actuators, gyroscopes, resonant microsensors
131 | 0.1KBNNO | (K0.9Ba0.1)(Nb0.95Ni0.05)O2.975 | perovskite oxide | perovskite, weakly tetragonal (close to cubic) |  | 1.48 |  |  |  | 443.15 | inferred from remanent polarization vs. temperature trend | Phase transition around 170°C inferred from increased domain reorientation at 150°C |  |  |  |  | 8 | 8 | μC/cm² | 80 kV/cm at room temperature | 25–30 | kV/cm | 4.5 | 4–5 | μC/cm² | fully saturated loops |  |  | increased with temperature but did not prevent effective poling | ferroelectric test system (Precision LCII, Radiant Technologies) | Remnant polarization increased with temperature and number of cycles due to domain wall relaxation | K2CO3, BaCO3, NiO, Nb2O5 | ethanol | mixed oxide solid-state synthesis | 1423.15 | 1150 | °C | 2 | 2 | h | air |  |  | Pt foil | poled in silicone oil at 150°C with 60 kV/cm field | planetary ball mill, alumina crucible, XRD (Bruker D8 Discover), SEM (ZEISS Ultra Plus), UV-Vis-NIR spectrophotometer (Cary 500 Scan), ferroelectric test system (Radiant Precision LCII), laser interferometry system (Polytech OFV) | dried at 220°C, milled for 24 h, calcined at 850°C for 4 h, binder (3.3 wt.% PVA) added, uniaxial pressing at 62 MPa, buried in sacrificial powder during sintering | 0.95 | [5 empty] | 23 | pC/N | [15 empty] | 80 | 80 | kV/cm | [24 empty] | 100 | hybrid energy harvesters, multi-functional sensors, solar energy harvesting, light sensing, kinetic and thermal energy harvesting
117 | Lead zirconate titanate | Pb(ZrₓTi₁₋ₓ)O₃ | ferroelectric ceramic | perovskite |  | 34 | [5 empty] | Curie temperature not explicitly provided for PZT | 93 | 93 | μC/cm² | measured in mica/CFO/SRO/PZT/Pt capacitor structure under nonstress and mechanical stress conditions | 93 | 93 | μC/cm² | measured under nonstress and mechanical stress conditions | 3.00 / -2.50 | V | 49 | 49 | μC/cm² | measured in mica/CFO/SRO/PZT/Pt capacitor structure | 4500 | kV/cm |  | P–E curve, piezoelectric force microscopy (PFM) | Asymmetric coercive voltage due to built-in electric field and electrode contact |  |  | sol–gel process, co-precipitation, wet chemical method | [9 empty] | mica, SRO/STO | epitaxial growth |  |  |  | 200 | [29 empty] | 10⁴ | [18 empty] | 10000 | memory devices, synaptic devices, flexible electronics, neuromorphic computing
120 | SbSI | SbSI | chalcohalide | Pna21 (non-centrosymmetric) | C2v | 1.51 | [5 empty] | Curie points are lowered in the presence of photo-excited charges; shifts are proportional to carrier concentration. | 11 | 11 | μC/cm²
84 | CsPbBr3 | CsPbBr3 | all-inorganic perovskite quantum dots | cubic at room temperature, orthorhombic at low temperature | Pm-3m |  |  |  |  | 263 | dielectric constant and DSC | Dielectric anomalies and DSC peaks observed at 263 K during cooling and 298 K during heating indicating phase transition |  |  |  |  | 0.018 | 0.018 | μC/cm² | measured at 293 K | 1.38 | kV/cm | [7 empty] | P-E hysteresis loop using double wave method |  | PbBr2, Cs2CO3 | octadecene, oleic acid, oleylamine, octadecene, oleic acid | solution hot injection | 423.15 | 150 | °C | 1 | 1 | h | vacuum and nitrogen | 10 K/min |  |  |  | 50 mL 4-neck flask |  |  |  |  | 500 kHz | [11 empty] | 365 | nm | 365 | nm
92 | (Ca,Sr)3Ti2O7 | (Ca,Sr)3Ti2O7 | hybrid improper ferroelectric | orthorhombic | A21am | [6 empty] | Switchable polarization observed at room temperature, but exact Curie temperature not specified. | [8 empty] | 120 | kV/cm | 8 | 8 | μC/cm² | x = 0, room temperature, E ¦¦ [110], f = 260 Hz |  |  |  | P(E) hysteresis loops using programmable function generator and oscilloscope; PUND method used to separate leakage and dielectric contributions | Remnant polarization decreases with increasing Sr content: 8 μC/cm² (x=0), 4.2 μC/cm² (x=0.54), 2.4 μC/cm² (x=0.85) | CaO, SrO, TiO2 |  | optical floating zone method | 1473.15 | 1200 | °C | 15 | 15 | h | N2 flow (for oxygen-deficient crystals) |  |  |  | annealed at 800 °C in N2 flow for oxygen-deficient crystals | optical floating zone furnace | mixed, ground, pelletized, sintered |  | 30
101 | Bi3.25La0.75Ti3O12 | Bi3.25La0.75Ti3O12 | ferroelectric | pseudo-orthorhombic | [18 empty] | 32 | 32 | μC/cm² | a-axis oriented film with polarization normal to the film plane | [5 empty] | Bi3.75La0.75Ti3O12 target |  | Pulsed Laser Deposition (PLD) | 1038.15 | 765 | °C |  |  |  | oxygen |  |  | Si(100) with YSZ buffer and SrRuO3 electrode |  | KrF excimer laser (λ = 248 nm) | [52 empty] | nonvolatile ferroelectric random-access memories
103 | CuInP2S6 | CuInP2S6 | 2D ferroelectric insulator | [6 empty] | 315 | temperature dependent remnant polarization measurement | Ferroelectric to paraelectric phase transition | [8 empty] | 8.9e-3 | V/nm | [7 empty] | polarization-voltage (P-V) measurement | Measured on Ni/CIPS/Ni MIM capacitor |  |  | solid state reaction | [9 empty] | PDMS substrate for exfoliation |  | electron-beam evaporation for Ni and Au deposition | mechanical exfoliation, dry transfer process | [51 empty] | ferroelectric field-effect transistors (Fe-FETs), resistive random-access memory (ReRAM)
105 | Na0.5Bi0.5TiO3 | Na0.5Bi0.5TiO3 | Ferroelectric | Rhombohedral | R3c | 3.05 |  |  |  | 593.15 | Dielectric permittivity maximum | Curie temperature observed near 320°C with dielectric permittivity maximum. | 40 | 40 | μC/cm² | Measured at 20°C for single crystals. |  |  |  |  | 28 | kV/cm | 20 | 20 | μC/cm² | Measured at 20°C for ceramics. | 75 | kV/cm |  |  | Pyroelectric current observed with remnant polarization tail up to 280°C. | Na2CO3, Bi2O3, TiO2 |  | Solid-state reaction |  | 920-950 | °C | [11 empty] | 2300 |  | 500 kHz |  |  | 70 | pC/N |  |  | 10^-13 | Ohm⁻¹·cm⁻¹ | [39 empty] | Piezoelectric ceramics, High-temperature ferroelectric materials
110 | Fe3GeTe2/In2Se3 | Fe3GeTe2/In2Se3 | vdW heterostructure | hexagonal |  | 0.64 | [6 empty] | 1.45 | 1.45 | μC/cm² | [83 empty] | Spintronics, Low-power memory technologies, Programmable skyrmion-based memories and logic
114 | BaTi2O5 | BaTi2O5 | ferroelectric | monoclinic | A2/m |  | 4000 | 4 μm |  |  |  | Curie temperature not explicitly reported for BaTi2O5 | [20 empty] | NaCl-KCl | molten salt method | 1148.15 | 875 | °C | 5 | 5 | h |  |  |  |  | water washing to remove molten salt | [53 empty] | energy conversion, piezoelectric devices, nano energy devices
122 | Strontium Bismuth Tantalate | SrBi2Ta2O9 | ferroelectric | perovskite | [16 empty] | 2 | V | [7 empty] | scanning force microscopy in piezoresponse mode | Piezoelectric hysteresis loop measured on PZT tube; rectangular shape indicates sharp ferroelectric switching. | metalorganic precursors for Pb, Zr, Ti, Ba |  | misted chemical solution deposition; polymeric wetting; sol-gel dipping | 973.15 | 700 | °C | 1 | 1 | h | oxygen |  |  | porous silicon; porous alumina | pyrolysis and crystallisation; annealing | Samco liquid source misted chemical deposition apparatus | argon beam etching, solvent rinsing, selective etching of silicon template |  |  |  |  | 90 | pm/V | [21 empty] | strong second harmonic generation (SHG) signal in ferroelectric phase | [23 empty] | Si DRAM trenching, ink-jet printers, photonic devices, MEMS, drug delivery implants, mass storage devices, tunable 2D photonics
123 | Lead zirconate titanate | Pb(Zr,Ti)O3 | inorganic ferroelectric | perovskite-type | [5 empty] | 643.15 |  | Curie temperature depends on alloy composition | [8 empty] | 0.6 | MV/cm | 25 | 25 | μC/cm² |  |  |  | low leakage current due to high-κ HfO2 buffer layer |  | Hysteretic switching observed with SSmin-for = 13 mV/dec, SSmin-rev = 32 mV/dec | [12 empty] | Si with 10 nm HfO2 insulator | [34 empty] | 1e6 | [19 empty] | NCFET logic devices, low-power electronics
125 | Na0.5Bi0.5TiO3 | Na0.5Bi0.5TiO3 | ferroelectric and piezoelectric | distorted perovskite |  | 3.3 | 15000 | 15 μm |  | 593.15 |  | Temperature associated with maximum relative permittivity. | [18 empty] | High leakage conductivity attributed to oxide ion conduction. | Na0.5Bi0.5TiO3 |  | solid-state reaction | 1223.15 | 800-1150 | °C | 2 | 2 | h | [5 empty] | X-ray diffraction, SEM, TEM, impedance spectroscopy | double calcination, sintering |  | 3000 | [8 empty] | 0.015 | S/cm | [39 empty] | solid-oxide fuel cells, oxygen separation membranes, sensors, high-temperature ceramic capacitors, actuators
126 | BaTiO3 | BaTiO3 | Ferroelectric perovskite | Tetragonal (below Curie temperature), Cubic (above Curie temperature) | [5 empty] | 403 |  | Transitions to cubic phase above Curie temperature. | [36 empty] | 2920 |  |  |  |  | 85.6 | pC/N | [18 empty] | 8.05 (s11), -2.35 (s12), -5.24 (s13), 15.7 (s33), 18.4 (s44), 8.84 (s16) | [24 empty] | Actuators, MEMS devices, Ferroelectric memories
128 | Lead titanate | PbTiO3 | ferroelectric | tetragonal (strained from cubic) | [7 empty] | Curie temperature not explicitly mentioned; phase diagram includes temperature axis. | [18 empty] | Multibit hysteresis loops and polarization switching described qualitatively; no numerical polarization values provided. |  |  | epitaxial growth on substrate | [9 empty] | DyScO3 | [54 empty] | multibit ferroelectric memory, topological access memory, non-Boolean computing, neuromorphic computing
129 | LaNiO3/PbTiO3/LaAlO3/LaNiO3 | LaNiO3/PbTiO3/LaAlO3/LaNiO3 | ferroelectric tunnel junction | perovskite | [74 empty] | 1.6e4 | [19 empty] | nonvolatile memory devices
130 | CuInP2S6 | CuInP2S6 | 2D ferroelectric photocatalyst |  |  | 2.4 | 75 | 75 nm |  | 320.15 | PFM and P-E hysteresis loop measurements | Transition from ferroelectric to paraelectric phase observed around 47 °C | [17 empty] | PFM and P-E hysteresis loop measurements | Ferroelectricity confirmed by PFM amplitude and phase images; rectangular hysteresis loop observed at 25 °C | melamine, polyvinylpyrrolidone (PVP-K30) | deionized water, deionized water | hydrothermal method | 433.15 | 160 | °C | 2 | 2 | h | 20% H2 + 80% Ar (for initial calcination) | 2.3 °C/min (initial calcination), 10 °C/min (second heating) | cooled to room temperature |  | dried at 70 °C for 24 h | 100 mL teflon-lined stainless steel autoclave | ultrasonic dispersion, stirring, dropwise addition, washing | [12 empty] | high stability after five cycling tests |  |  | 550 | nm | 420 | nm | [10 empty] | 2.95 | μA/cm² | [7 empty] | 2.35 | % | [10 empty] | 5 | photocatalytic hydrogen evolution, solar-energy conversion
132 | Pb(Zr0.5Ti0.5)O3 | Pb(Zr0.5Ti0.5)O3 | ferroelectric | perovskite | [7 empty] | Curie temperature (Tc) decreases with decreasing film thickness; Tc must be much larger than room temperature for applications. | [8 empty] | 200 | kV/cm | 80 | 80 | μC/cm² | c-axis-oriented epitaxial PZT (x=0.5) thin film | 1200 | kV/cm |  | P–E hysteresis loop | Remnant polarization Pr > 20 μC/cm² achievable with appropriate preparation methods |  |  | sol–gel method; sputtering; metalorganic chemical vapor deposition (MOCVD) | [14 empty] | 400 | [29 empty] | 500% | [18 empty] | 100000 | non-volatile memory, low-power field-effect transistors, infrared sensors, photoelectronic devices
136 | KNBNNO | (K0.5Na0.5)NbO3 doped with 2 mol% Ba(Ni0.5Nb0.5)O3-δ | Perovskite solid-solution | Orthorhombic |  | 1.6 | 360 | 360 nm | CSD-432352 | [7 empty] | 26 | 26 | μC/cm² | Measured at ±90 kV/cm electric field |  |  | 11 | 11 | μC/cm² | Room temperature |  |  | <1 μA |  | Low leakage current due to high resistivity | K2CO3, Na2CO3, BaCO3, NiO, Nb2O5 | Ethanol | Solid-state route | 1123.15 | 850 | °C | 4 | 4 | h | Air |  |  |  | Polished and thermally etched surfaces | Planetary ball mill, alumina crucible, Pt foil | Calcination at 850°C, Milling for 24 h, Uniaxial pressing at 62 MPa, Sintering at 1165°C for 2 h | 0.98 |  |  |  | 100 | pm/V |  |  | 52 | GΩ·cm | [19 empty] | 0.3 | nA/cm² | [9 empty] | 2.4 | V | 2 | nA/cm² | 2e-06 | na | [5 empty] | Multisource energy harvesting, Multifunctional sensing devices
138 | Lead Zirconate Titanate | PbZr0.52Ti0.48O3 | ferroelectric | pseudocubic |  |  | 100 | 100 nm |  | 666 | theoretical estimation and modeling | Curie temperature of bulk PbZr0.5Ti0.5O3; enhanced in nanorods due to surface tension and electrostriction effects | 1.125 | 0.25–2 | μC/cm² | observed in Rochelle salt nanorods | [13 empty] | piezoelectric hysteresis loop | Rectangular piezoelectric hysteresis loop observed in PZT nanorods and nanotubes | [67 empty] | nanocomposites with enhanced polar properties, ferroelectric memory devices, nanoelectronics
139 | CuInP2S6 | CuInP2S6 | 2D ferroelectric material | hexagonal lamellar structure |  | 2.79 |  |  |  | 486 | ab-initio molecular dynamics simulations | Phase transition temperature determined by tracking Z_M1 - Z_M2 as order parameter | 0.59 | 0.59 | μC/cm² | Assuming effective monolayer thickness of 6.5 Å | [13 empty] | Berry phase approach | Polarization reversal barrier is 335 meV per unit cell; domain walls reduce this to ~70 meV |  |  | mechanical exfoliation from bulk | [64 empty] | photocatalytic water splitting, ultrathin nonvolatile memory, field-effect transistors, ferroelectric tunnel junctions
141 | CsBiNb2O7 | CsBiNb2O7 | ferroelectric | orthorhombic | P21am |  |  |  |  | 810 | empirical estimation using Δx displacement | Estimated from empirical formula Tc = 2×10^4(Δx)^2 with Δx(Bi) ≈ 0.5 Å | 40 | 40 | μC/cm² | calculated using Berry-phase method in VASP | [13 empty] | Berry-phase calculation within DFT using VASP | Polarization is along the a-axis; comparable to Bi4Ti3O12 | [14 empty] | Vienna ab initio Simulation Package (VASP) | [52 empty] | ferroelectric materials, potential multiferroics
142 | HoMnO3 | HoMnO3 | improper magnetic ferroelectric | orthorhombic perovskite | Pbnm |  |  |  |  | 27.8 | neutron diffraction (magnetic structure refinement) | Ferroelectric transition coincides with magnetic transition in E-phase | 6.25 | 0.5–12 | μC/cm² | Monte Carlo simulations; estimated for φ₀ ≈ 145° corresponding to HoMnO₃ | [13 empty] | Monte Carlo simulations and point charge approximation | Polarization estimated from oxygen displacements and structural parameters | [67 empty] | multiferroic devices, magnetoelectric applications
143 | Lead titanate | PbTiO3 | ferroelectric perovskite |  |  |  | 1.2 | 1.2 nm |  | 463 | synchrotron x-ray scattering via satellite intensity analysis | For 3-unit cell PbTiO3 film; Tc determined by abrupt increase in satellite intensity | [17 empty] | x-ray scattering (satellite peak intensity) | Polarization inferred from satellite intensity proportional to square of polarization |  |  | metalorganic chemical vapor deposition (MOCVD) | 775 | 775 | K |  |  |  | controlled PbO overpressure |  |  | (001) SrTiO3 |  | beamline 12-ID of the Advanced Photon Source | in situ x-ray monitoring during growth, controlled overpressure of PbO to prevent PbO loss | [51 empty] | nonvolatile memory elements, microelectromechanical systems (MEMS)
144 | Strontium Titanate with Oxygen-18 Isotope | SrTi^18O3 | ferroelectric perovskite oxide | perovskite |  |  | 3000000 | 3 mm |  | 23 | dielectric constant peak measurement | Ferroelectric transition observed in SrTi^18O3; peak in dielectric constant at 23 K | [17 empty] | D vs E hysteresis loop and pyroelectric measurements | Hysteresis loop observed below 45 K; Ps for STO18 is about 3× that of STO16 at 18 K |  |  | oxygen isotope exchange in ^18O2 gas | 1273 | 1273 | K | 240 | 10 | days | ^18O2 gas |  |  |  | annealed in vacuum-sealed quartz tube |  | Gold paste applied and fired at 600 °C in ^18O2 atmosphere |  | 33000 |  | 55 kHz | [11 empty] | 514.53 | nm | 514.53 | nm
154 | SmTiO3–SrTiO3 superlattice | SmTiO3–SrTiO3 | ferroelectric multiferroic | monoclinic | P21 | [7 empty] | 15 | 7–23 | μC/cm² | [18 empty] | layer-by-layer growth techniques | [64 empty] | multiferroic devices
156 | BaTiO3 | BaTiO3 | semiconducting ferroelectric | tetragonal | [7 empty] | Ferroelectricity observed at room temperature. | [17 empty] | PFM | PFM measurements confirmed ferroelectric hysteresis loops for 2, 3, and 5 unit-cell thick films. |  |  | Thin film deposition on LaAlO3/SrTiO3 heterostructure | [9 empty] | SrTiO3 | [11 empty] | 0.6 | Ω·cm |  |  | Stable over several months in ambient environment. | [38 empty] | Next-generation functional devices, Nano-electronic devices
157 | Ti3C2Tx MXene | Ti3C2Tx | 2D multiferroic material | [8 empty] | Ferroelectric and multiferroic behavior observed at room temperature |  |  |  |  | 1 | 1 | μC/cm² | Sample heated at 100°C, measured at room temperature and 10 Hz | 4 | kV/cm | 0.5 | 0.5 | μC/cm² | Sample heated at 100°C, measured at room temperature |  |  | Observed in I-V measurements; asymmetric leakage current indicating polarization-switching | Ferroelectric tester from Radiant Technologies Inc. | Clear ferroelectric hysteresis observed; polarization tuning with electric field | Ti3AlC2 MAX phase, HF (Hydrofluoric acid), HCl (Hydrochloric acid), LiCl (Lithium chloride) | Deionized water, Deionized water | Etching with HF/HCl/DI water, followed by delamination using LiCl and vacuum filtration | 308.15 | 35 | °C | 24 | 24 | h | Ambient |  |  | Celguard membrane (for vacuum filtration) | Heat-treated at 100°C, 150°C, and 300°C for 2 hours | Teflon-lined reaction vessel, centrifuge, vacuum filtration setup | Stirring at 450 rpm, Centrifugation at 3500 rpm, Drying overnight at room temperature | [12 empty] | Stable over 1000 cycles | [37 empty] | 1000 | Electric data storage, Magnetic data storage, Spintronics, MXetronics
161 | PbTiO3/BiFeO3 heterostructure | PbTiO3/BiFeO3 | 2D ferroelectric heterostructure | perovskite |  | 0.9 | [6 empty] | 150 | 150 | μC/cm² | tetragonal BiFeO3 | [14 empty] | Polarization direction of BFO is affected by surface termination; polarization switching in PTO controls magnetism and conductivity. |  |  | Pulsed Laser Deposition (PLD), Laser Molecular Beam Epitaxy (LMBE) | [64 empty] | spintronics, magnetoelectric memory devices, energy-efficient information storage
162 | LiOsO3 | LiOsO3 | metallic perovskite oxide | rhombohedral | R3c |  |  |  |  | 140 | neutron scattering and convergent-beam electron diffraction | Phase transition from centrosymmetric to non-centrosymmetric phase. | [21 empty] | First-principles density functional theory calculations | [11 empty] | VASP software, phonopy program | [52 empty] | Ferroelectric materials, Multistage memory devices
163 | alpha-In2Se3 | In2Se3 | 2D ferroelectric | quintuple layer stacked in Se-In-Se-In-Se sequence |  | 1.32 | [5 empty] | Room-temperature ferroelectricity confirmed experimentally | [17 empty] | Berry-phase approach | Out-of-plane polarization: 0.018 nC/m; In-plane polarization: 0.26 nC/m |  |  | DFT calculations using Quantum ESPRESSO with PBE functional and ACBN0/eACBN0 Hubbard corrections | [11 empty] | Quantum ESPRESSO, AFLOWπ, Wannier90 | [51 empty] | 100000 | nonvolatile memories, field effect transistors, sensors, solar cells, photocatalysis, gas sensing
164 | Lead zirconium titanate | Pb(Zr,Ti)O3 | ferroelectric thin film | [8 empty] | Described as high Curie temperature, but no specific value provided | [7 empty] | Measured at 2 kHz and 4 V under various bending and temperature conditions | [5 empty] | Measured at 2 kHz and 4 V under various bending and temperature conditions |  |  |  | Polarization-electric field (P-E) hysteresis loops using ferroelectric test system and semiconductor device analyzer | P-E loops remain stable under bending and temperature variations |  |  | Pulsed Laser Deposition (PLD) | 923.15 | 650 | °C | 1 | 60 | min | Oxygen, 100 mTorr during PZT deposition; cooled under 200–500 Torr oxygen |  | Cooled under high oxygen pressure (200–500 Torr) | Muscovite mica | Pt top electrodes deposited by DC sputtering; conductive silver painted on exposed SRO | PLD chamber, DC sputtering system | CFO buffer layer deposition at 590 °C, SRO bottom electrode deposition at 680 °C, Pt top electrode deposition via mesh using DC sputtering |  |  |  | 1 MHz | [8 empty] | Stable up to 175 °C and after 1000 bending cycles | [37 empty] | 1000 | Flexible non-volatile memory, Flexible electronics, High-temperature electronic devices
165 | La-doped PbZrO3 | Pb1-xLaxZrO3 | anti-ferroelectric thin film | perovskite |  |  | 20 | 20 nm | [8 empty] | 45 | 45 | μC/cm² | at 1 MV/cm on flexible metal foil substrate |  |  | 5 | 5 | μC/cm² | at 1 MV/cm on flexible metal foil substrate |  |  |  | P-E hysteresis loops using Precision Premier II ferroelectric tester | Slim hysteresis loops observed; no degradation after 1000 bending cycles | Pb-acetate trihydrate, Zr-n-propoxide, La-nitrate, Ni-acetate | butanol, ethanol | chemical solution deposition | 923.15 | 650 | °C | 0.5 | 30 | min | air ambient |  |  | Ni-Cr-based austenitic stainless steel foil (25 μm thick) with LaNiO3 buffer layer | annealed at 650 °C for 30 min | tube furnace | Spin coating at 3000 rpm for 30 s, Drying at 450 °C for 7 min and 650 °C for 3 min per layer, 5 layers of LNO buffer layer deposited | [12 empty] | No degradation after 1000 bending cycles | [10 empty] | 1000 | 1 | MV/cm | [24 empty] | 1000 | Flexible high energy density capacitors, Wearable electronics, Pulsed power electronics, Embedded capacitors in PCBs
166 | Lead Zirconate Titanate (PZT) | Pb(Zr0.52Ti0.48)O3 | Piezoelectric thin film | Perovskite | [5 empty] | 923.15 | Thermal expansion mismatch-induced stress analysis | Residual stress induced during cooling from processing temperature. | [8 empty] | 9.7 | V | 51 | 51 | μC/cm² | Measured at 1 kHz frequency. |  |  | 6 × 10⁻⁸ A/cm² | Leakage current density measurement | Lower leakage current density compared to conventional substrates. | Pb-acetate trihydrate, Ti-tetra-i-propoxode, Zr-tetra-n-butoxide | Butanol, Acetylacetone | Spin-coating followed by annealing | 923.15 | 650 | °C | 0.5 | 30 | min | Ambient air |  | Direct insertion into furnace | Ni-Cr-based austenitic steel foil |  | Tube furnace | [5 empty] | 150 | pm/V | [45 empty] | Flexible vibrational energy harvesting devices, Wearable electronics, Biomedical devices, Small-scale mobile platforms
167 | Lead zirconate titanate | PbZr0.52Ti0.48O3 | Ferroelectric film | Perovskite, polycrystalline | [7 empty] | Thermal stability tested up to 200 °C, but Curie temperature not explicitly stated. | 78 | 78 | μC/cm² | Measured at 10 kHz and 750 kV/cm | 78 | 78 | μC/cm² | Measured at 10 kHz and 750 kV/cm | 118 | kV/cm | 30 | 30 | μC/cm² | Measured at 10 kHz and 750 kV/cm | 118 | kV/cm | ≈1.4×10⁻⁴ A/cm² at 250 kV/cm | P–E hysteresis loop using ferroelectric tester (Precision Pro, Radiant Technologies) | Stable under bending and temperature variations; retention up to 10⁵ s and fatigue resistance up to 10⁹ cycles | Lead acetate, Zirconium n-propoxide, Titanium butoxide | Acetic acid, Ethylene glycol methyl ether | Chemical solution deposition (CSD) with spin-coating | 923.15 | 650 | °C | 0.1666667 | 10 | min | Ar atmosphere for Pt deposition |  |  | Mica with Pt bottom electrode | Annealing at 650 °C for 10 min in rapid thermal processor | Spin coater, rapid thermal processor, sputtering system | Pretreatment at 300 °C for 5 min, Repeated spin-coating and annealing to achieve desired thickness |  | 586 |  | 100 kHz | [8 empty] | Stable up to 200 °C and after 10³ bending cycles | [20 empty] | 100000000000000 | 10⁵ | s | [14 empty] | 1000000000 | Flexible nonvolatile memory, Wearable electronics, Intelligent systems
173 | LaAlO3/SrTiO3 | LaAlO3/SrTiO3 | Perovskite heterostructure | Cubic | [29 empty] | Epitaxial growth |  | 500-515 | °C |  |  |  | Oxygen annealing |  |  | SrTiO3 (001) | [54 empty] | 2D electron gas formation, Electronic transport properties
175 | PZT | PbZr0.5Ti0.5O3 | ferroelectric solid solution | monoclinic nanodomains at MPB |  |  | 2 | 2.0 nm |  |  |  | Transition temperatures between T, M, and R phases are discussed, but no explicit Curie temperature is provided. | [8 empty] | 100 | kV/cm | [7 empty] | computer simulation using sixth order Landau free energy model with elastic and electrostatic interactions | Polarization vectors in M nanodomains are given as [0.32, 0, 0.11] and [0, 0.32, ±0.11] in 3D simulations. |  |  | computer simulation using time-dependent Ginzburg-Landau equation | [8 empty] | step cooling from 100°C to -265°C | [55 empty] | piezoelectric materials, strain engineering of ferroelectrics
180 | Strontium Titanate | SrTiO3 | oxide 2DEG | perovskite | [7 empty] | SrTiO3 is on the verge of ferroelectricity; ferroelectricity can be stabilized by Ca doping or O-18 substitution. | [68 empty] | 0.15 | 150 | ps | [15 empty] | spintronics, spin–charge conversion, magnetic random access memories (MRAMs), ferromagnet-free spin valves, low-power spin current generation, topologically protected quantum computation
182 | Bismuth oxyselenide | Bi2O2Se | layered semiconductor | tetragonal anti-ThCr2Si2 type | I4/mmm | 0.8 | [5 empty] | Incipient ferroelectric transition induced by 1.7% biaxial strain; no explicit Curie temperature value provided | [18 empty] | Ferroelectric transition is strain-induced and interlayer in nature |  |  | chemical vapor deposition (CVD) | [9 empty] | perovskite oxide substrates such as SrTiO3, LaAlO3, and (La,Sr)(Al,Ta)O3 |  |  |  |  | 195.5 | [10 empty] | air-stable | [38 empty] | high-mobility electronics, quantum devices, neuromorphic devices
186 | NaNbO3-BaTiO3 | (1-x)NaNbO3-xBaTiO3 | lead-free relaxor ferroelectric ceramic | perovskite | [5 empty] | 403.15 | dielectric measurement | Dielectric maxima at phase transition temperature (Tm) slightly decreased with increasing x. | [19 empty] | Na2CO3, Nb2O5, BaCO3, TiO2 | ethanol | solid-state process | 1173.15 | 900 | °C | 5 | 5 | h | air |  |  |  | Silver electrodes fired at 550°C for 30 min | zirconia balls, LCR meter, ferroelectric testing system, laser interferometric vibrometer | Ball-milled for 12 h in ethanol, Calcination at 900°C for 5 h, Ball-milled again for 24 h, Sintered at 1240-1300°C for 2 h |  | 6000 |  | 1 kHz | [47 empty] | high-precision ceramic actuators
187 | Bismuth Ferrite | BiFeO3 | lead-free perovskite multiferroic | rhombohedral | [26 empty] | Flexoelectric polarization induced by strain gradient estimated to be several μC/cm² | BiFeO3 ceramic target, LaAlO3 ceramic target |  | Pulsed Laser Deposition | 1023.15 | 750 | °C | 0.1666667 | 10 | min | oxygen pressure of 5×10^4 Pa after deposition | 10 °C/min | cooled to room temperature at ~5 °C/min | LaAlO3 (001) single-crystal | annealed at growth temperature in oxygen | Lambda Physik LPX 305i KrF excimer laser (λ = 248 nm) | substrates pre-heated at 750 °C for 5 min, pre-sputtering of ceramic targets for 30 min | [15 empty] | 580 | nm | 580 | nm |  |  |  |  | 10 | 1 | MV/m |  | Absorption edge extended toward infrared due to strain gradient | [23 empty] | electromechanical actuators, photoelectric devices, photocatalysts, flexible electronics
188 | Copper indium thiophosphate | CuInP2S6 | ferroelectric | van der Waals layered |  |  | 1000000 | 1 mm |  | 292 | fitting of dielectric permittivity and spontaneous polarization using LGD model |  | 2.6 | 2.6 | μC/cm² | at 293 K | [13 empty] | PFM and voltage spectroscopy | Remanent D_ac ~ -14 pm/V observed; polarization ~4 μC/cm² from literature | Cu, In2S3, S, P |  | solid-state reaction | 788.15 | 750-775 | °C | 96 | 96 | h |  |  | cooled to room temperature at 20 °C/h | [5 empty] | 7 |  |  | -85 | pm/V | [45 empty] | nanoscale tunneling memory elements, temperature sensors, negative capacitors
189 | Mn-doped barium titanate | Mn:BaTiO3 | ferroelectric perovskite | tetragonal | [5 empty] | 403.15 |  | Poling was performed through the Curie temperature of ~130 °C | [21 empty] | top-seeded solution growth | 1523.15 | 1250 | °C | 12 | 12 | h | air |  | slow cooling from 150 °C to room temperature through the Curie temperature |  | annealed in air at 1250 °C for 12 h |  | cutting and polishing of crystals, electrode fabrication by platinum sputtering, poling at 2 kV/cm | [15 empty] | 639 | nm | 405 | nm | [10 empty] | 15.8 | nA/W | [7 empty] | 10 | % | 254 | V/cm | 15.8 | nA/W | 1.58e-05 | na | [5 empty] | photovoltaic devices, ferroelectric solar cells
192 | In2Se3 | In2Se3 | 2D ferroelectric material |  |  | 1 | [9 empty] | Freestanding In2Se3 | [82 empty] | Nonvolatile memory devices
193 | Indium Selenide | In2Se3 | 2D ferroelectric material | [12 empty] | pristine In2Se3 | [14 empty] | Polarization changes from 0.112 e·Å/unit cell (P↑) to 0.012 e·Å/unit cell (P↓) |  |  | Density functional theory (DFT) calculations using VASP and SIESTA | [11 empty] | VASP, SIESTA, TBTrans | [32 empty] | 1×10^8 | % | [18 empty] | ferroelectric tunnel junctions, nonvolatile memory devices, 2D ferroelectric field-effect transistors, nanoscale logic devices
194 | Indium Selenide | In2Se3 | 2D ferroelectric material | [30 empty] | Density functional theory (DFT) calculations using VASP and TranSIESTA | [11 empty] | VASP, SIESTA, TBTrans | [32 empty] | 1e8 | % | [18 empty] | Ferroelectric tunnel junctions (FTJs), Nonvolatile memory devices, 2D ferroelectric field-effect transistors (FeFETs), Nanoscale logic devices
195 | PMN-PT | Pb(Mg1/3Nb2/3)O3–PbTiO3 | ferroelectric single crystal | perovskite |  |  | 100000000 | 100 mm |  | 423.15 |  | Curie temperature for PMN-PT near MPB composition | [8 empty] | 2.5 | kV/cm | 24 | 0.24 | C/m² | <001> orientation |  |  |  | polarization hysteresis loop | Remnant polarization and coercive field vary with crystal orientation | MgNb2O6 (columbite precursor), InNbO4 (wolframite precursor) |  | Bridgman method | 1098.15 | 750-900 | °C | [5 empty] | slow cooling |  |  | sealed Pt crucibles | calcination of precursors at 1000–1200 °C, use of seed crystal for orientation control |  | 5400 |  |  |  |  | 2000 | pC/N | [43 empty] | medical transducers, sonar transducers, industrial sensors, solid-state actuators
203 | β-Sb/In2Se3 heterobilayer | Sb/In2Se3 | 2D heterobilayer | buckled honeycomb lattice |  | 0.54 | [5 empty] | Room-temperature robust polarization mentioned, but no specific Curie temperature provided. | [18 empty] | Ferroelectric polarization in In2Se3 layer is switchable and induces different electronic states in the heterobilayer. |  |  | First-principles density functional theory (DFT) calculations using VASP with SCAN-rVV10 functional | [11 empty] | Vienna ab initio simulation package (VASP) | [13 empty] | Thermodynamically stable; small adhesion energy indicates feasibility of experimental realization | [14 empty] | Strong absorption in visible spectrum for inward-polarized case | [23 empty] | Spintronic devices, Dissipationless transistors, Quantum computers, Nanoscale photovoltaics
212 | Copper indium thiophosphate | CuInP2S6 | ferroelectric | layered van der Waals | [7 empty] | Transition temperature is stated to be well above room temperature. | [8 empty] | 0.14 | V/nm | 8 | 8 | μC/cm² | Integrated from C–V characteristics at room temperature |  |  |  | PFM and C–V measurements |  | Cu, In, P, S |  | chemical vapor transport | 988.15 | 750–680 | °C | 168 | 168 | h | vacuum (10⁻⁴ torr) | 12 h to reach 750–680 °C | cooled to room temperature in 24 h |  | annealed in Ar/H2 (20:1) at 300 °C | two-zone furnace, quartz ampoules | mechanical exfoliation, acetone and isopropanol cleaning, electron-beam lithography, metal evaporation (Cr/Au) | [12 empty] | Data retention >8 h, extrapolated to 10 years |  |  | 532 | nm | 532 | nm | [12 empty] | 10^7 | [18 empty] | 5000 | non-volatile memory, low-power computing, ferroelectric tunnel junctions
227 | Calcium Manganese Oxide | Ca3Mn2O7 | hybrid improper ferroelectric | A21am | A21am |  |  |  |  | 550 | first-principles estimation based on structural distortions | Temperature scale of the hybrid improper ferroelectric mechanism is set by structural distortions | 5 | 5 | μC/cm² | in the xy plane by symmetry; first-principles calculation | [13 empty] | first-principles calculations using DFT (LSDA+U and PBEsol+U) | Polarization arises from coupling of two nonpolar lattice modes (X2+ and X3−) | [67 empty] | low-power electronic devices, electric-field control of magnetism, multiferroic materials
228 | Ca3Mn2O7 | Ca3Mn2O7 | 2D perovskite oxide | Ruddlesden-Popper-type layered perovskite | P2_1am | [28 empty] | First-principles calculations based on density functional theory (DFT) | [9 empty] | Square substrate (for epitaxial strain studies) |  | Vienna ab initio simulation package (VASP) | [52 empty] | Electric-field control of magnetization direction, 2D multiferroic materials
235 | PbTiO3 | PbTiO3 | ferroelectric | tetragonal perovskite |  |  | 400 | 400 nm |  | 763.15 |  | Distorted perovskite structure below this temperature. | [19 empty] | NaNO3, KNO3 |  | hydrothermal synthesis | [64 empty] | nonvolatile ferroelectric random-access memories (NVFRAMs), nanoferroelectricity studies, piezoelectricity studies, paraelectricity studies
236 | PbZr0.52Ti0.48O3 | PbZr0.52Ti0.48O3 | ferroelectric perovskite oxide | [8 empty] | High ferroelectric Curie temperature mentioned generally for perovskite oxides, but no specific value provided for PbZr0.52Ti0.48O3. | 90 | 90 | μC/cm² | for PbZr0.2Ti0.8O3 on PET substrate | [6 empty] | 75 | 75 | μC/cm² | for PbZr0.2Ti0.8O3 on PET substrate | [7 empty] | sol-gel method | 923.15 | 650 | °C |  |  |  | oxygen ambience |  |  | mica, sapphire, PET, steel foil | annealing |  | laser lift-off, wet etching, spin-coating, transfer to flexible substrate |  | 1200 |  | 18.6 GHz |  |  | 2500 | pC/N |  |  |  |  | 20000 bending cycles | [10 empty] | 4230 | 4.23 | MV/cm | [14 empty] | 120 | V | 0.28 | μA | 0.00028 | μa |  |  |  |  | 10000000000 | flexible ferroelectric memories, flexible sensors, flexible energy harvesters, wearable electronics, implantable biomedical devices
237 | Bismuth titanate nanosheets | Bi4Ti3O12 | ferroelectric | orthorhombic |  | 3.26 | 1000000 | 1mm |  | 948.15 |  | High Curie temperature mentioned as a property of Bi4Ti3O12 | [18 empty] | Material noted for excellent fatigue resistance and high Pr when doped with rare-earth ions | tetrabutyl titanate, bismuth nitrate pentahydrate, polyvinyl alcohol (PVA) | ethanol | PVA-assisted hydrothermal synthesis | 513.15 | 240 | °C | 32 | 32 | h | air |  | cooled to room temperature in air |  | filtered, washed with distilled water and ethanol, oven dried at 60 °C for 24 h | homemade Teflon-lined stainless steel autoclave | precipitation of titanium hydroxides using KOH, stirring for 6 h before hydrothermal treatment | [15 empty] | 395 | nm | 395 | nm | [32 empty] | non-volatile ferroelectric random access memories (NVFRAMs), high-temperature piezoelectric devices
241 | PZT nanoislands | Pb(Zr0.52Ti0.48)O3 | ferroelectric perovskite | tetragonal |  |  | 50 | 50 nm | [21 empty] | Piezoresponse Force Microscopy (PFM) | Nanoislands with ~10 nm height show polarization instability; ~20 nm height show well-defined piezoresponse loops |  |  | Chemical Solution Deposition (CSD) | 1073.15 | 800 | °C | [6 empty] | Nb-doped SrTiO3 (001) | Annealed at 950 °C for 1 h | Gatan PIPS system, JEOL 4010 TEM, Autoprobe CP Research (PFM) | mechanical polishing, dimpling, ion milling | [51 empty] | non-volatile semiconductor memories
244 | alpha-In2Se3 | In2Se3 | 2D ferroelectric semiconductor | hexagonal |  | 0.78 | [24 empty] | Ferroelectric polarization is switchable and coupled in-plane and out-of-plane. |  |  | First-principles DFT calculations using VASP | [11 empty] | VASP, Quantum ESPRESSO | [32 empty] | 1.2e4 | [19 empty] | ferroelectric tunnel junctions (FTJs), non-volatile memory, FeFET
246 | Pb(Zr,Ti)O3 with 80% Ti | Pb(Zr,Ti)O3 | ferroelectric | tetragonal |  |  | 128 | 128 nm |  |  |  |  | 69 | 0.69 | C/m² | [18 empty] | Phase field simulation using Ginzburg-Landau theory | [64 empty] | ferroelectric devices, piezoelectric devices, flexoelectric nanocomposites
249 | KNbO3 | KNbO3 | Ferroelectric perovskite | Orthorhombic and Monoclinic | P1m1 | 3.2 | 1300 | 1.3 μm |  |  |  |  | 31 | 20-42 | μC/cm² | Derived from atomic displacements and Born effective charges using DFT calculations | [17 empty] | Nanowire synthesis with orthorhombic and monoclinic polymorphs | [11 empty] | Aberration-corrected STEM, XRD, SEM, AFM | [52 empty] | Photocatalysis, Water splitting, Photovoltaics
253 | Fe3GeTe2/α-In2Se3 | Fe3GeTe2/In2Se3 | 2D ferromagnet/ferroelectric van der Waals heterostructure | [8 empty] | Curie temperatures of Fe3GeTe2 and In2Se3 remain high even in monolayers |  |  |  | monolayer α-In2Se3 | [13 empty] | first-principles DFT calculations | FE bistability is suppressed in monolayer α-In2Se3 due to asymmetric interfacial coupling; bistability recovers above 3 QLs |  |  | first-principles DFT simulation using VASP | [11 empty] | Vienna ab initio simulation package (VASP) | [52 empty] | nonvolatile electrical control of magnetism, magnetoelectric memory devices
257 | Barium Titanate | Ba1−xTi1−yO3−x−2y | ferroelectric perovskite oxide | perovskite | [5 empty] | 393 | Differential Scanning Calorimetry (DSC) | Curie temperature (T_CT) varies with defect concentration; value ~393 K for stoichiometric BaTiO3 under quasistatic conditions | 26 | 0.26 | C/m² | single crystal, room temperature | [13 empty] | Landau theory analysis using DSC and XRD data | Spontaneous polarization P0 decreases with increasing defect concentration; maximum at stoichiometric composition | Ti-isopropoxide ethanol solution, Barium carbonate, Citric acid |  | Modified citrate route | 1473.15 | 1200 | °C | 30 | 30 | h | ambient air |  | quenched within a few seconds | [5 empty] | 158500 | K
261 | Indium Selenide | In2Se3 | 2D ferroelectric material | Rhombohedral | R3m |  | 3 | 3 nm |  | 700 | Temperature-dependent second harmonic generation (SHG) | Sharp SHG intensity drop observed around 700 K indicating transition to centrosymmetric phase | [8 empty] | 2-3 | V | [7 empty] | Piezoresponse force microscopy (PFM) | Polarization switching confirmed by hysteresis loop and domain writing; stable for at least 3 days |  |  | Exfoliation and van der Waals epitaxial growth | [9 empty] | mica; SrRuO3/SrTiO3(001); SiO2/Si | [15 empty] | at least 3 days under ambient conditions |  |  | 1080 | nm | 1080 | nm |  |  |  |  | 10000 | 1 | V/nm | [25 empty] | Ultrahigh density memory devices, 2D optoelectronic devices, Multiferroic heterostructures
262 | Cs2PbI2Cl2 | Cs2PbI2Cl2 | 2D Ruddlesden-Popper halide perovskite | tetragonal | I4/mmm | 3.06 | [27 empty] | Bridgman method | [21 empty] | >100 | MΩ·cm |  |  | Thermally stable up to 793 K | [13 empty] | bulk modulus: 16 GPa, shear modulus: 8 GPa |  | thermal conductivity: 0.28–0.37 W/m·K, Debye temperature: 109 K, sound velocity: 1284 m/s |  |  |  |  | 0.0025 | 2.5 | ps | [15 empty] | thermoelectrics, thermal barrier coatings, photovoltaics, optoelectronics
263 | BaTiO3 | BaTiO3 | ferroelectric | rhombohedral | [5 empty] | 118 | phase-field simulations | Adjustable temperature parameter within the stability range of rhombohedral phase. | [8 empty] | 3 | kV/mm | [8 empty] | Hysteresis loop shows switching mediated by Ising line motion. |  |  | Phase-field simulations using Ginzburg-Landau-Devonshire model | 118 | 118 | K |  |  |  | Stress-free conditions
265 | AuZrP2O6 | AuZrP2O6 | 2D ferroelectric metal | non-centrosymmetric | P3m1 |  |  |  |  | 2050 | Monte Carlo simulation based on Landau-Ginzburg model | Predicted using fitted Landau-Ginzburg parameters from DFT calculations | [8 empty] | 1.0 | V/Å | [7 empty] | DFT calculations with CI-NEB method for polarization reversal | Polarization is out-of-plane; polarization reversal barrier is 0.573 eV/unit cell |  |  | High-throughput ab initio calculations and machine learning screening | [11 empty] | Vienna ab initio simulation package (VASP) | [24 empty] | 280000 | 2.8 | V/Å | [25 empty] | ferroelectric tunneling junction, nonvolatile ferroelectric memory, van der Waals heterostructures, electrical-writing/optical-reading memory, ferroelectric printing devices
266 | NaLaMnWO6 | NaLaMnWO6 | double perovskite | monoclinic | P21 | [6 empty] | No explicit Curie temperature reported; Neel temperature (TN) is 10 K | 16 | 16 | μC/cm² | calculated using Berry phase method | [13 empty] | Berry phase method | Polarization is induced via trilinear coupling of two non-polar tilting modes | [67 empty] | multiferroics, improper ferroelectrics
267 | BaTiO3 on CoFe2O4 | BaTiO3/CoFe2O4 | ferroelectric/ferromagnetic heterostructure | perovskite/spinel | [18 empty] | 21 | 21 | μC/cm² | room temperature, 1 kHz, planar capacitor configuration with Pt top contacts |  |  |  | TF Analyzer 2000 from AixACCT Co, I-V and P-V loops | Remnant polarization close to bulk value; highest reported for BTO on spinel surfaces |  |  | Pulsed Laser Deposition (PLD) | 973.15 | 700 | °C | [6 empty] | SrTiO3 (001) |  | KrF excimer laser (λ = 248 nm), RHEED, AFM, XRD | [52 empty] | multiferroic heterostructures, ferroelectric devices, magnetoelectric coupling systems
270 | Bismuth Tungstate | Bi2WO6 | ferroelectric semiconductor | layered perovskite |  | 2.78 | [10 empty] | 30 | 30 | μC/cm² | in-plane polarization measured using interdigital electrode structure | [9 empty] | ferroelectric hysteresis loop measurement | Pure in-plane polarization without out-of-plane projection |  |  | pulsed laser deposition (PLD) | [9 empty] | perovskite oxide crystals (e.g., SrTiO3, DyScO3) | [15 empty] | 360 h at 373 K; 6 h at 773 K | [16 empty] | 16.17 | mA/cm² | >1000 | [8 empty] | 0.71 | V | 485 | pA | 4.85e-07 | pa | [5 empty] | ferroelectric-based photoelectric devices, electronic devices, spintronic devices
271 | CuInP2S6 | CuInP2S6 | 2D ferroelectric |  |  |  | 195000 | 195 μm |  | 320 |  | Relatively low and close to room temperature | [8 empty] | 3.5 × 10^5 | V/cm |  |  |  |  | 370 | kV/cm |  | Piezoresponse Force Microscopy (PFM) | Flexoelectric field comparable to coercive field |  |  | Chemical vapor transport method | [9 empty] | Rippled PDMS substrate with gold and nickel coating |  | Vacuum plasma system, thermal release tape | Gold-assisted peeling method, Oxygen plasma treatment for ripple formation |  | 40 | [49 empty] | vdW ferroelectrics-based memories, Nonlinear optics, Anomalous photovoltaic effect
282 | Bismuth Ferrite Titanate | Bi5FeTi3O15 | ferroelectric perovskite | orthorhombic | Fmm2 |  | 2250 | 2.25 μm | ICSD No. 51862 | [23 empty] | water | hydrothermal synthesis | [11 empty] | autoclave (hydrothermal reactor) | pH adjustment using 0.1 mol/L HCl or NaOH, sonication for 5 min | 98% | [11 empty] | 360 min under visible light irradiation |  |  | 510 | nm | 420 | nm | [8 empty] | visible light absorption, band gap tuning with pH | [5 empty] | 6.5 | 6.5 | ns |  |  | 39.47 | % | [10 empty] | 6 | photocatalytic degradation of antibiotics, wastewater treatment
283 | Sodium Niobate Nanowires | NaNbO3 | lead-free ferroelectric piezoelectric nanowire | orthorhombic | P21ma |  | 200 | 200 nm | [23 empty] | NaOH, Nb2O5 | distilled water | hydrothermal synthesis followed by annealing | 423.15 | 150 | °C | 4 | 4 | h |  |  |  | Kapton film | annealed at 600°C for 12 h | Teflon-lined stainless steel autoclave, thermal evaporator, linear motor | Stirred for 30 min, Filtered, washed, and dried at 80°C for 12 h, Spin-coated on Au/Cr-coated Kapton film at 1000 rpm for 15 s, Electric poling at ~80 kV/cm at room temperature | [12 empty] | 30 h under 0.33 Hz, ~36000 cycles | [10 empty] | 60 | 60 | kV/cm | [14 empty] | 3.2 | V | 72 | nA | 7.2e-05 | na |  |  |  |  | 36000 | piezoelectric nanogenerator, lead-free nanoactuator, energy harvesting
288 | PMN/PSN solid solutions | (1-x)Pb(Mg1/3Nb2/3)O3–xPb(Sc1/2Nb1/2)O3 | relaxor ferroelectric | perovskite | [7 empty] | Diffuse and dispersive ferroelectric to paraelectric phase transition typical of relaxor ferroelectrics | [20 empty] | acetonitrile | Solid-state synthesis (materials provided by external source) | [10 empty] | Thermal treatment for all samples except PMN (x=0) | [53 empty] | capacitors, sensors, actuators, transducers
289 | Pb(Zr0.2Ti0.8)O3 | Pb(Zr0.2Ti0.8)O3 | ferroelectric | perovskite | [5 empty] | 700 |  | Ferroelectric Curie temperature of PZT. | 12.25 | 10-14.5 | μC/cm² | [15 empty] | Ferroelectric polarization switched using ±12 V. | Nb-doped SrTiO3 |  | Pulsed laser deposition for Nb-STO; RF magnetron sputtering for PZT | 1523.15 | 1200-1300 | °C |  |  |  | Ultrahigh vacuum for Nb-STO; Argon–oxygen flow (3:1) for PZT |  | Cooled in 760 torr of oxygen | TiO2-terminated (001) STO single-crystal substrates |  | KrF excimer laser, infrared diode laser, RHEED monitoring | [52 empty] | Nanoscale electronic devices, Superconducting quantum interference devices (SQUIDs), Superconducting wires and junctions
293 | MXene-Derived KNbO3 | KNbO3 | Ferroelectric crystal | Orthorhombic | Amm2 | 4.06 | 30000 | 30 μm |  |  |  | Ferroelectricity confirmed at room temperature. |  |  |  |  | 21 | 21 | μC/cm² | Measured at ±50 kV/cm electric field. | 50 | kV/cm | 17 | 17 | μC/cm² | Measured at ±50 kV/cm electric field. |  |  |  | Ferroelectric tester, PFM measurements. | Robust ferroelectricity confirmed through hysteresis loops and PFM measurements. | Nb2C MXene, KOH, SDS | Water | Hydrothermal synthesis | 463.15 | 190 | °C | 48 | 48 | h | Autogenerated pressure |  | Room temperature |  | Dried at 80°C for 12 h in vacuum oven | Teflon-lined stainless-steel autoclave | Selective etching of Al layer from Nb2AlC MAX phase using HF acid, Oxidation and alkalization processes | [15 empty] | 305 | nm | 305 | nm | [8 empty] | Visible light emission peak at 545 nm (2.27 eV) | [23 empty] | Ferroelectric devices, Optical waveguides, Holographic storage systems, Biocompatible transducers, Integrated photonics
294 | Terbium Manganite | TbMnO3 | magnetic ferroelectric | orthorhombically distorted perovskite | Pbnm |  | 3000000 | 3 mm |  | 27 | dielectric constant anomaly and electric polarization measurement | Lock-in transition temperature associated with onset of ferroelectricity | 0.08 | 8e-4 | C/m² | measured along c-axis at ~10 K | [13 empty] | pyroelectric current measurement after poling with 150 kV/m | Polarization flop from c-axis to a-axis observed under magnetic field >5 T |  |  | floating zone method | [6 empty] | argon (Ar) flow |  | cooled at 5 K/min during pyroelectric current measurement |  |  | floating zone furnace |  |  |  |  | 10 kHz | [47 empty] | magnetoelectric devices, magnetocapacitive sensors
295 | BaTiO3/SrRuO3 | BaTiO3/SrRuO3 | multiferroic tunnel junction | perovskite |  | 0.55 | 1 | 1 nm |  | 160 |  | Curie temperature of SrRuO3 electrodes. | [18 empty] | Polarization states of BaTiO3 barrier are asymmetric due to interface effects. |  |  | Epitaxial growth | [11 empty] | Quantum-ESPRESSO and VASP simulation packages | [52 empty] | Multilevel nonvolatile memories, Tuneable electric and magnetic field sensors, Multifunctional resistive switches
296 | Y2NiMnO6 | Y2NiMnO6 | Multiferroic | Monoclinic | P21/n |  |  |  |  | 67 | Magnetic susceptibility and specific heat measurements | Coincides with ferromagnetic and ferroelectric transition | 145 | 145 | μC/m² | Measured under zero external magnetic field and poling electric field of 3.6 kV/cm |  |  |  |  | 0.27 | T | [7 empty] | Pyroelectric current integration | Ferroelectricity driven by magnetism confirmed | Y(NO3)3·6H2O, Ni(NO3)3·6H2O, C4H6MnO4·6H2O | Distilled water | Sol-gel method | 1533.15 | 1260 | °C | 20 | 20 | h |  | 6 °C/min | Natural cooling |  |  | XRD (Bruker D8), STEM-EELS (JEM ARM200F) | Pre-heated at 1000 °C for 12 h, Pressed into pellets with polyvinyl alcohol binder, Sintered at 1260 °C |  |  |  | 1 kHz | [47 empty] | Sensors, Novel circuits, Storage devices, Microwave technology
298 | Barium Titanate | BaTiO3 | ferroelectric perovskite | [8 empty] | Curie temperature denoted as Tc, used in thermodynamic modeling but no explicit value provided | [17 empty] | Landau-Devonshire thermodynamic modeling | Electrocaloric coefficient p(Tm) = 1.2e-3 C/K·m² for bulk BaTiO3 at Tm = 415 K and ΔE = 100 kV/cm; for clamped film, p(Tm) = 9.2e-4 C/K·m² at Tm = 390 K | [39 empty] | 900 | 900 | kV/cm | [25 empty] | solid-state cooling devices, thermodielectric power converters
307 | Bismuth Ferrite | BiFeO3 | ferroelectric | perovskite | [16 empty] | 225 | kV/cm | 57.5 | 55-60 | μC/cm² | measured at 16 kHz on 250 nm thick film | 425 | kV/cm |  | P-E hysteresis and PUND measurements | Switched polarization (ΔP) of 110–120 μC/cm² confirmed by PUND; polarization saturates at ~400–450 kV/cm | Bi(thd)3, Fe(thd)3 | tetrahydrofuran | metalorganic chemical vapor deposition (MOCVD) | 923.15 | 650 | °C | [5 empty] | postdeposition oxygen flush | SrRuO3/SrTiO3 and SrRuO3/SrTiO3/Si | oxygen flush to remove excess Bi | MOCVD with liquid delivery and heated showerhead | [5 empty] | 55 | pm/V | [45 empty] | FeRAM (ferroelectric random access memory)
310 | BaTiO3 | BaTiO3 | ferroelectric perovskite oxide | cubic (paraelectric phase), tetragonal (ferroelectric phase) | Pm-3m |  | 10 | 10 nm |  | 398 | neutron diffraction and Bragg peak analysis | Hysteresis observed during heating and cooling (~4 K difference). | [21 empty] | Annealing above Curie temperature followed by neutron diffraction measurements. | [7 empty] | 15 K/h | Continuous cooling through Curie temperature. |  |  | TOPAZ diffractometer at Spallation Neutron Source (SNS). | [52 empty] | lead-free ferroelectric materials, tunable capacitors, electrocaloric devices, pyroelectric devices
317 | Strontium titanate | SrTiO3 | ferroelectric perovskite | cubic | [5 empty] | 105 |  | Stable cubic phase above 105 K | [21 empty] | ab initio Hartree-Fock and DFT simulations using CRYSTAL-98 code | [11 empty] | CRYSTAL-98 code, custom Conjugated Gradients optimization code | [28 empty] | Green luminescence at 2.4 eV, CTVE-induced donor level 0.6 eV below CB and acceptor level 0.7 eV above VB | [23 empty] | surface structure analysis, catalysis, optical devices
325 | HT-Ti3C2Tx MXene | Ti3C2Tx | Multiferroic | Layered structure |  |  | 4000000 | 0.4 cm |  |  |  | Room-temperature ferroelectric and multiferroic behavior observed. | [7 empty] | Measured at different frequencies (10 Hz to 1 kHz). | [5 empty] | Higher at low frequencies due to free charges. |  |  | Observed at low frequencies. | Precision Multiferroic II tester by Radiant Technologies Inc. | Frequency-dependent ferroelectric hysteresis loops observed. | Ti3AlC2 MAX phase | Hydrofluoric acid (HF), De-ionized water (DI water), Hydrochloric acid (HCl) | Selective etching and heat treatment | 373.15 | 100 | °C | 24 | 24 | h | Ambient environment |  |  | SiO2/Si | Vacuum drying overnight | Teflon-lined vessel, vacuum oven | Delamination using lithium chloride (LiCl) and DI water, Centrifugation and vacuum filtration | [50 empty] | 250 | Resistive data storage devices, Multiferroic and ferroelectric memory devices
331 | La-substituted BiFeO3 | La_xBi_{1−x}FeO3 | ferroelectric | monoclinic (distorted from rhombohedral) | R3c |  |  |  |  | 898.15 |  | Curie temperature reduced from 850 °C by 10% La substitution | 100 | 1 | C/m² | [14 empty] | Piezoresponse Force Microscopy (PFM) | PFM used to confirm domain structures and polarization orientation |  |  | Pulsed Laser Deposition | 973.15 | 700 | °C |  |  |  | O2 pressure of 100 mTorr |  |  | DyScO3 (110) single-crystal substrate |  | Pulsed Laser Deposition system | [9 empty] | 0.3–3 | mΩ·cm | [41 empty] | nanoscale devices, ferroelectric domain wall engineering
336 | CaMnTi2O6 | CaMnTi2O6 | ferroelectric, piezoelectric, photovoltaic | tetragonal | P42mc | 2.88 |  |  |  | 630 | experimental | Estimated value from Abrahams relation is 542 K; experimental value is 630 K | 30 | 0.30 | C/m² | Berry phase calculation | [13 empty] | Berry phase and dynamic charge model | Polarization mainly from Ti and Mn displacements; good agreement between Berry phase and dynamic charge model |  |  | high-pressure synthesis | [14 empty] | 103.5 |  |  |  |  | 21.4 | pC/N |  |  |  |  | room-temperature-stable ferroelectricity | [38 empty] | ferroelectric photovoltaic solar cells
343 | α-In2Se3 | In2Se3 | 2D ferroelectric material | Layered structure |  |  | 2.6 | 2.6 nm |  |  |  | Room-temperature ferroelectricity confirmed under ambient conditions. | 0.92 | 0.92 | μC/cm² | Under external field strength of 5 × 10⁵ V/cm. |  |  |  |  | 10⁵ | V/cm | [8 empty] | Hysteresis loop observed in FeFET devices confirms ferroelectric polarization reversal. |  |  | Chemical vapor deposition (CVD) for α-In2Se3 thin layers; mechanical exfoliation for graphene and hBN. | [9 empty] | Heavily doped n-type Si substrate with 300 nm SiO2 on top. |  | E-beam evaporator for electrode deposition. | Dry transfer technique for heterostructure fabrication. | [12 empty] | Retention feature observed over 1000 seconds and 10⁵ switching cycles. | [37 empty] | 100000 | Nonvolatile memory devices, High-density information storage
353 | Barium Titanate | BaTiO3 | ferroelectric |  |  | 3.72 |  |  |  | 405 | optical spectroscopy (temperature dependence of direct band gap) | Ferroelectric transition identified by anomaly in Eg(T) | [86 empty] | ferroelectric devices, sensors, dynamic random access memories
357 | Bismuth oxyselenide | Bi2O2Se | ferroelectric semiconductor | layered |  | 0.8 | 100 | 100 nm | [14 empty] | 32.5 | 25–40 | μC/cm² | for PMN-PT substrate |  |  |  | P–E hysteresis loops using TF-3000 ferroelectric analyzer | Remnant polarization values are for PMN-PT substrate used as ferroelectric gate | Bi2O3, Bi, Se |  | high-temperature solid state reaction and pulsed laser deposition (PLD) | 773.15 | 500 | °C | 24 | 24 | h | sealed quartz tube at 3×10⁻³ Pa for powder synthesis; Ar atmosphere at 3.0×10⁻³ Pa for PLD |  | in situ cooling to room temperature at 5 °C/min | PMN-PT(001) single-crystal substrate | hot-pressing at 600 °C under 50 MPa for 30 min | hot-pressing sintering furnace (J4979, MRF, USA); PLD with XeCl excimer laser (308 nm) | Grinding and pressing into target, Laser ablation with 1.2 J/cm² energy density at 3 Hz | [6 empty] | 2500 | pC/N | [7 empty] | 1025 | nm | 980 | nm | [32 empty] | Nonvolatile memory, Coincidence detection, Multiresponsive optoelectronic devices, 2D FeFETs
359 | Barium Titanate | BaTiO3 | ferroelectric | perovskite | Pm-3m |  |  |  |  | 410 | NMR (quadrupole coupling) | Below Tc, first order satellites become well resolved in NMR spectra
369 | BaTiO3 | BaTiO3 | ferroelectric perovskite | tetragonal (ferroelectric), cubic (paraelectric) |  | 0.2 |  |  |  | 393 |  | Phase transformation from tetragonal to cubic phase | [86 empty] | multilayer ceramic capacitors, ferroelectric random access memory, electronic devices
370 | Copper Indium Thiophosphate | CuInP2S6 | ferroelectric, piezoelectric | layered van der Waals |  | 2.2 | [5 empty] | First-order ferroelectric-paraelectric phase transition observed, but exact Curie temperature not specified. | 4 | 4 | μC/cm² | at 10 kHz | [13 empty] | quasi-static and dynamic piezoelectric measurements using AFM and PFM | Negative longitudinal piezoelectricity confirmed by quasi-static strain, dynamic PFM, and in situ micro-XRD measurements. | Cu (elemental), In (elemental), P (elemental), S (elemental) |  | chemical vapor transport | 973.15 | 650–750 | °C | 168 | 168 | hours | vacuum-sealed quartz ampoule with iodine as transport agent |  |  |  |  | two-zone horizontal tube furnace |  |  | 40 |  | 10 kHz | -95 | pm/V | [45 empty] | nanoscale flexible electromechanical devices, environmentally friendly piezoelectric devices
371 | Strontium Titanate | SrTiO3 | ferroelectric perovskite | perovskite |  |  | 50 | 50 nm |  |  |  | Ferroelectric phase transition induced at room temperature via epitaxial strain | [21 empty] | pulsed laser deposition | [6 empty] | inert N2 atmosphere |  |  | DyScO3 (110)-oriented |  |  |  |  | 4000 |  | 1.17 THz | [47 empty] | all-optical control of ferroelectric properties, engineering oxide-based heterostructures, light-induced phase transitions, potential control of superconductivity via soft-mode excitation
373 | La-doped Pb(Zr,Ti)O3 (PLZT5248) | Pb(Zr0.52Ti0.48)O3 doped with 2 mol% La | ferroelectric ceramic | tetragonal |  |  | 1500 | 1.5 μm | [21 empty] | polarization hysteresis measurement using 1 Hz triangular waveform |  | reagent grade oxide powders |  | conventional solid oxide synthesis | [17 empty] | 461 | pm/V | [45 empty] | piezoelectric actuators, transducers, nanopositioners, power generators
374 | α-In2Se3 | In2Se3 | 2D ferroelectric semiconductor | rhombohedral | R3m |  | 74 | 74 nm |  |  |  | Stable room-temperature ferroelectricity confirmed. |  |  |  | Observed in both in-plane (IP) and out-of-plane (OOP) directions. |  |  |  |  | 2 × 10^5 | V/cm |  |  |  | Remnant polarization observed during decay to stable state. |  |  |  | PFM and electrical measurements. | Strong coupling between IP and OOP polarizations demonstrated. | Bulk α-In2Se3 |  | Mechanical exfoliation and all-dry transfer technique. | [9 empty] | Si substrate with 300 nm SiO2 or transparent PDMS substrate. |  | Atomic force microscopy (AFM), Raman spectroscopy, PFM. | [16 empty] | 633 | nm | 633 | nm | [12 empty] | 200% | [19 empty] | Field-effect transistors (FETs), Nanoelectronics, Optoelectronics
376 | BaTiO3 | BaTiO3 | ferroelectric | perovskite | [49 empty] | 2500 | pC/N
377 | NBT-based polycrystalline ceramics | Na0.5Bi0.5TiO3 | Lead-free relaxor ferroelectric | Perovskite | R3c | [6 empty] | Thermal depolarization temperature (Td) shifted below room temperature for nonergodic relaxor ferroelectrics. | [19 empty] | Bi2O3, Na2CO3, K2CO3, Li2CO3, SrCO3, TiO2, BaCO3, Sb2O3, ZrO2, Nb2O5 | Alcohol | Conventional solid-state reaction route | 1423.15 | 1130–1170 | °C | 3 | 3 | h | Air |  |  |  | Silver paste annealed at 600°C for 10 min | Ball mill, furnace, ferroelectric tester, XRD, Raman spectrometer, FE-SEM, AFM | Ball milling for 24 h with ZrO2 ball and alcohol as media, Calcination at 850°C for 6 h, Pressing into disks with 10 mm diameter and 1 mm thickness under 10 MPa pressure, Removal of PVA binder | [12 empty] | Thermal stability observed from 25°C to 125°C with <10% decline in electro-strain | [37 empty] | 100000 | Electromechanical actuators
382 | KBNNO | [KNbO3]1−x[BaNi1/2Nb1/2O3−δ]x | ferroelectric perovskite oxide | perovskite | [5 empty] | 525 | dielectric constant peak measurement | Observed for x = 0.1 composition; indicates ferroelectric transitions | 20 | 0.2 | C/m² | measured at 170 K under 250 kV/cm field in high vacuum |  |  |  |  | 250 | kV/cm | 1 | 0.01 | C/m² | measured at 300 K under ambient conditions |  |  |  | ferroelectric hysteresis loop and local piezoresponse force microscopy | DFT-calculated polarization for x=0.33 is ~0.2 C/m²; local switching confirmed via piezoresponse | K2CO3, BaCO3, NiO, Nb2O5 | ethanol | solid-state synthesis | 1173.15 | 900 | °C | 12 | 12 | h |  |  | slow cooling at 1 °C/s after post-annealing |  | sintering at 1050–1250 °C depending on composition | alumina crucible, Pt foil, planetary ball mill, uniaxial and isostatic press | ball-milling for 2 h, calcination, uniaxial and isostatic pressing, sintering in covered crucible with sacrificial powder, polishing, ITO deposition via pulsed laser deposition | [13 empty] | 2.5×10^4 | cm⁻¹ | 885 | nm | 710 | nm | [10 empty] | 0.1 | μA/cm² | [11 empty] | 0.1 | μA/cm² | 0.0001 | μa | [5 empty] | ferroelectric photovoltaics, solar energy conversion
392 | BaTiO3 | BaTiO3 | ferroelectric | tetragonal (below Tc), cubic (above Tc) | [5 empty] | 398 | photoelectron emission microscopy (PEEM) | Abrupt transition observed at 398 K; domain pattern persists above Tc up to 510 K. | 26 | 26 | μC/cm² | Room temperature | [14 empty] | Surface domains persist above Tc with tetragonal distortions. |  |  | Mild Ar+ sputtering, annealing in O2, and flashing in ultrahigh vacuum (UHV) | 1370 | 1370 | K |  |  |  | O2 (10^-5 mbar), ultrahigh vacuum (UHV) |  |  |  |  | Low energy electron diffraction (LEED), PEEM | [52 empty] | Memory devices, Tunnel junctions, Multiferroic layered heterostructures
394 | PMN-xPT | (1-x)Pb(Mg1/3Nb2/3)O3 - xPbTiO3 | ferroelectric-relaxor solid solution | monoclinic (M_C), rhombohedral, tetragonal, orthorhombic | Pm |  | 350 | 0.35 μm |  | 425 | dielectric measurements (Tm and Td average) | Values adapted from Noblanc et al. for PMN-30PT and PMN-39PT | [19 empty] | MgO, Nb2O5, PbO, TiO2 | ethanol | two-step columbite precursor technique | 1473.15 | 650–1200 | °C | 8 | 4–12 | h |  |  |  |  | polished with diamond paste and ultrasonically cleaned | Pt crucible, alumina crucible, synchrotron x-ray diffraction setup | cold-pressed, dried at 80°C, calcined at 1100°C for 12h, calcined at 900°C for 4h, heated to 650°C for 1h to remove PVA, sintered at 1200°C for 4h | [51 empty] | electromechanical devices
400 | KNbO3 | KNbO3 | ferroelectric thin film | perovskite | [7 empty] | Curie temperature increases with both positive and negative misfit strains; exact value not specified. | [18 empty] | Polarization components P1 = P2 and P3 vary continuously with misfit strain; no jump at phase boundaries. | [12 empty] | cubic and orthorhombic substrates
403 | Perovskite Ferroelectrics | ABO3 | ferroelectric, piezoelectric | perovskite | Pm3m |  | 10000000 | 10 mm |  |  |  | Curie temperature is associated with tolerance factor; low tolerance factor of ABO3 leads to high Curie temperature in PbTiO3-based solid solutions | 11 | 11 | μC/cm² | PbTiO3/SrTiO3 (2/3) thin film | [12 empty] | High leakage current reported for KNN crystals due to oxygen vacancies |  |  |  |  | Modified Bridgman method, top-seeded solution, solid-state conversion, high temperature solution method using Pb-based flux | [14 empty] | 600 |  |  |  |  | 2150 | pC/N | [43 empty] | ultrasonic transducers, sensors, actuators, energy harvesting devices, multilayer ceramic capacitors, infrared sensors, ferroelectric memories
405 | Lead titanate, Lead zirconate titanate, Barium titanate | PbTiO3, Pb(Zr,Ti)O3, BaTiO3 | ferroelectric, piezoelectric | tetragonal |  |  | 260 | 260 |  |  |  | Enhanced Curie temperature (Tc) under negative pressure predicted and confirmed experimentally, but no specific value provided. |  |  |  | Enhanced under negative pressure | [13 empty] | Piezoresponse force microscopy (PFM) | PFM used to observe polarization switching and hysteresis loops; spontaneous polarization enhanced under negative pressure |  |  | Hydrothermal synthesis followed by annealing | 873.15 | 600 | °C | 3 | 180 | min | air |  |  |  | Annealing to convert PX phase to perovskite phase | [6 empty] | 200 | pm/V | [45 empty] | High-performance piezoelectrics, Ferroelectric devices, Lead-free piezoelectric materials
406 | Lead titanate | PbTiO3 | ferroelectric perovskite | tetragonal | [16 empty] | 44 | MV/m | [31 empty] | 5000 | pC/N
407 | Potassium Tantalate | KTaO3 | perovskite oxide | perovskite |  |  | 5.5 | 5.5 |  |  |  | Material exhibits incipient ferroelectricity; no explicit Curie temperature provided. | [18 empty] | Ferroelectric-like lattice distortions observed; incipient ferroelectric behavior suggested by DFT. |  |  | cleaving in ultrahigh vacuum (UHV), annealing in vacuum, and exposure to water vapor | 325 | 325 | K |  |  |  | ultrahigh vacuum (UHV), water vapor |  |  |  | annealing up to 700 K, exposure to 100–300 L H2O vapor |  | cleaving at 261 K, annealing at 312–517 K, exposure to water vapor (100–300 L) | [12 empty] | Stable up to 700 K | [25 empty] | 550 | % | [11 empty] | electronics, sensors, photocatalysis, light-harvesting devices
408 | La2Ti2O7 | La2Ti2O7 | ferroelectric | monoclinic | P21 |  |  |  |  | 1773.15 |  | High-symmetry phase transition temperature. | 42.7 | 42.7 | µC/cm² | Under 3% tensile strain on DyScO3 substrate. |  |  |  |  | 16.9 | kV/cm | 18.3 | 18.3 | µC/cm² | Measured on SrTiO3 substrate. |  |  |  | Positive-Up Negative-Down (PUND) pulse scheme. | Enhanced polarization compared to bulk values. | La2Ti2O7 ceramic target |  | Pulsed Laser Deposition (PLD) | 1223.15 | 800-1100 | °C | 3 | 3 | hours | Oxygen atmosphere |  |  | SrTiO3 (110), DyScO3 (100), LaAlO3-Sr2TaAlO6 (110) | Post-annealing at 1100°C for STO and LSAT substrates. | KrF excimer laser, RHEED monitoring | [52 empty] | Ferroelectric memory, Ultrathin ferroelectric devices
409 | Silver niobate | AgNbO3 | ferroelectric | perovskite | Pmc21 |  |  |  |  | 852 | X-ray and neutron diffraction | Transition from cubic (Pm3m) to tetragonal (P4/mbm) phase | 3.7 | 3.7 | μC/cm² | Theoretical value for ferrielectric Pmc21 structure | 52 | 52 | μC/cm² | After application of 220 kV/cm electric field | 220 | kV/cm | 2.4 | 2.4 | μC/cm² | For M0 phase below 250 K |  |  |  | P-E hysteresis loop | Remnant polarization varies with phase; weak ferroelectricity at room temperature due to mixed FE/AFE domains | [17 empty] | 500 | [49 empty] | thin-film wave guides, laser beam modulators, surface acoustic wave devices, electrophotography
410 | TiO2/PbTiO3 heterostructure | TiO2/PbTiO3 | ferroelectric oxide heterostructure | tetragonal (PTO), anatase (TiO2) |  | 3.08 | 175 | 175 nm | [22 empty] | Ferroelectric polarization direction determined by Ti atom displacement in PTO nanoplates | tetrabutyl titanate, PbTiO3 nanoplates, H2PtCl6, NaBH4 | alcohol, water | hydrothermal method | 473.15 | 200 | °C | 24 | 24 | h |  |  |  | PbTiO3 nanoplates | dried at 60 °C for 12 h | Teflon-lined autoclave | Pt loading via chemical reduction, ultrasonic bath for 15 min, filtration | [15 empty] | 420 | nm | 420 | nm |  |  |  |  | 100000 | 100000000 | V/cm | [25 empty] | photocatalytic degradation, hydrogen evolution reaction (HER), water splitting
411 | Lead zirconate titanate | Pb(Zr,Ti)O3 | ferroelectric | tetragonal |  |  | 100 | 100 nm |  | 633.15 |  | Curie temperature of the PZT films grown by MOCVD | [16 empty] | Observed as peaks in I_GS–V_G at coercive voltages | Electrical measurements in vacuum using I_DS–V_G and I_GS–V_G curves | Polarization switching confirmed by PFM; coercive voltages vary with temperature |  |  | metal-organic chemical vapor deposition | [9 empty] | Si/SiO2/TiO2/Ir | [34 empty] | 5.3 | [19 empty] | nonvolatile memory, ferroelectric field-effect transistors (FeFETs)
415 | YMnO3 | YMnO3 | improper ferroelectric | hexagonal |  | 1.4 |  |  |  | 1200 |  | Associated with the K3 phonon mode transition | 6.5 | 6.5 | μC/cm² | calculated via Born effective charges and ionic displacements | [13 empty] | first-principles DFT calculations using VASP | Polarization persists in ultrathin films (~2 unit cells thick) despite depolarizing field |  |  | first-principles DFT simulation | [11 empty] | VASP | [52 empty] | ferroelectric thin film devices, microelectronic device architectures
419 | Bi-5517 | Bi5Ti5O17 | ferroelectric metal | layered perovskite | Pm21n | 0.1 |  |  |  | 500 | computed ferroelectric well depth | Critical temperature estimated from ferroelectric well depth. | 35 | 35 | μC/cm² | Zero-field polarization in Pm21n phase. | [14 empty] | Self-screening mechanism observed in thin layers. |  |  | First-principles simulations | [11 empty] | VASP simulation package | [52 empty] | photovoltaics, electronics, spintronics
423 | Indium Selenide | In2Se3 | 2D ferroelectric semiconductor | FE-ZB′ and FE-WZ0 phases (quintuple layer) |  | 1.46 | [5 empty] | Ferroelectricity stable at room temperature; no explicit Curie temperature provided |  |  |  | Calculated using HSE06 | [13 empty] | Berry phase method for in-plane polarization; DFT for dipole moment | In-plane polarization: 2.36 and 7.13 eÅ per unit cell for FE-ZB′ and FE-WZ0 phases respectively |  |  | First-principles DFT calculations | [11 empty] | Vienna Ab Initio Simulation Package (VASP) | [13 empty] | Stable at room temperature; metastable β-phase accessed at higher temperature | [10 empty] | 30000 | 0.3 | V/Å | [25 empty] | non-volatile memory devices, field effect transistors, sensors, graphene-based electronics
426 | NdNiO3 | NdNiO3 | Perovskite nickelate | Orthorhombic (high temperature), Monoclinic (low temperature) | P21/n | 1 | 100000 | 100 μm | [23 empty] | Nd2O3, NiO, KClO3 |  | High-pressure synthesis, Pulsed Laser Deposition (PLD) | 1223.15 | 950 | °C |  |  |  | High pressure (60 kbar) |  |  | LaAlO3, NdGaO3 | High-pressure annealing | Platinum capsule, Pulsed Laser Deposition setup | [52 empty] | Functional devices (rectifying junctions), Potential multiferroic applications
431 | BaTiO3 | BaTiO3 | ferroelectric perovskite | perovskite | [7 empty] | Curie temperature not explicitly mentioned, but ferroelectric transition discussed in context of BaTiO3 and related perovskites. | [18 empty] | Polarization arises from pseudo Jahn-Teller effect and vibronic coupling in d0 and certain dn configurations. | [67 empty] | multiferroics, magnetoelectric devices, spintronics, magnetic bistability units
432 | Barium Titanate | BaTiO3 | Ferroelectric perovskite | Cubic (paraelectric phase), Rhombohedral (low-temperature phase) |  | 2.8 |  |  |  | 100 |  | Transition temperature between rhombohedral phase and higher-temperature phases. | [18 empty] | Off-center displacement of Ti ion contributes to polarization. | [67 empty] | Ferroelectric devices, Multiferroic materials
433 | Barium Titanate | BaTiO3 | ferroelectric | perovskite |  |  | 1 | 1 nm |  | 406 | phase field simulation and hysteresis loop analysis | Curie temperature of BaTiO3 nanoparticle without mechanical compression | [13 empty] | Varies with temperature and applied mechanical compression |  |  |  | phase field simulation | Remnant polarization and coercive field decrease with increasing temperature; zero remnant polarization observed under high compression | [67 empty] | solid-state cooling devices
435 | Barium Titanate | BaTiO3 | Ferroelectric | Tetragonal |  |  | 10000 | 10 μm |  |  |  | Rapidly cooled through the Curie temperature into the ferroelectric state. | [8 empty] | 1.5 kV/mm | kV/mm | [20 empty] | Rapid cooling through Curie temperature. | [5 empty] | 170 | [21 empty] | 1800 | 1800000 | V/cm
436 | Sodium bismuth titanate | Na0.5Bi0.5TiO3 | Lead-free piezoelectric ceramic | Rhombohedral perovskite |  |  | 40 | 40 nm |  | 653.15 |  | Shifted from 370°C after poling process | [8 empty] | 55 | kV/cm | 47 | 47 | μC/cm² | Room temperature |  |  | 10^-5 - 10^-8 A/cm² |  | Leakage current density increased with applied voltage | Sodium acetate, Bismuth (III) acetate, Titanium (IV) butoxide | 2-methoxyethanol, Glacial acetic acid | Sol-gel process | 973.15 | 700 | °C | 2 | 2 | hours | Air |  |  |  | Sintered at 1100°C for 6 hours |  | Poling at 200°C in silicone oil bath with 40-55 kV/cm for 30 minutes |  | 885 |  | 1 kHz |  |  | 120 | pC/N | [43 empty] | Piezoelectric sensors, Pyroelectric sensors, Actuators, Ferroelectric random access memories (FeRAMs)
450 | SrTiO3 | SrTiO3 | Perovskite oxide | Cubic |  | 3.2 | [27 empty] | Solid-state reaction, hydrothermal methods | 773.15 | 400-600 | °C | [61 empty] | Photocatalytic CO2 reduction
455 | Barium Titanate | BaTiO3 | ferroelectric ceramic | perovskite | [6 empty] | dielectric constant and XRD | Measured in 77 nm thick single crystal BaTiO3; transition remains first order and unshifted from bulk | [8 empty] | 32 | kV/cm |  |  |  | Increased with annealing temperature in SBT films |  |  |  | polarization loop measurement after annealing | Remnant polarization improves with grain size and annealing temperature in SBT films |  |  |  | 1073.15 | 800 | °C | [7 empty] | annealing | [25 empty] | 13000 | 1.3 | GV/m | [25 empty] | FRAM, capacitors, microfluidic transport, ink-jet printers, drug-delivery systems
456 | BaTiO3 | BaTiO3 | ferroelectric | tetragonal | [39 empty] | NdScO3 | [54 empty] | nonvolatile memory, piezoelectric actuators, electro-optic modulators
466 | Indium Selenide | In2Se3 | 2D ferroelectric material | quintuple layer stacking (Se-In-Se-In-Se) | [5 empty] | 50 | Monte Carlo simulation using 2D Ising model | Curie temperature is polarization surface dependent and can reach up to 50 K for NO molecule adsorption | [18 empty] | Spontaneous electric polarization confirmed by electrostatic potential difference of 1.20 eV between two surfaces |  |  | First-principles DFT calculations using VASP | [11 empty] | Vienna ab initio simulation package (VASP) | [52 empty] | Reversible gas capture, Selective catalytic reduction, Spintronic devices, Magnetic sensors, Nonvolatile memory storage
470 | Bismuth Ferrite Titanate | Bi5FeTi3O15 | ferroelectric | orthorhombic | A21am |  |  |  |  | 1023.15 |  | Typical for Aurivillius compounds |  |  |  |  | 16.5 | 16.5 | μC/cm² | Measured using PUND method on 2.5 u.c. BFTO film along polar axis | 166.5 | kV/cm |  |  |  | Measured during fatigue testing up to 10^10 cycles |  |  | Below detection limit of cAFM setup | PUND method, piezoresponse force microscopy (LPFM, VPFM) | Uniaxial in-plane polarization confirmed; domain walls are nominally charged and mobile |  |  | Pulsed Laser Deposition (PLD) | 973.15 | 700 | °C |  |  |  | Oxygen partial pressure between 1.5×10⁻² and 2×10⁻¹ mbar |  |  | NdGaO3 (001)-oriented |  | PLD system with RHEED monitoring | [51 empty] | 10000000000 | ferroelectric oxide electronics, multiferroic memories, in-plane ferroelectric tunnel junctions, non-volatile ferroelastic memories, electro-optical modulators, domain-wall nanoelectronics
479 | α-In2Se3 | In2Se3 | ferroelectric | α phase | R3m | [6 empty] | Room-temperature ferroelectricity observed. |  |  |  | Room temperature; observed via PFM. |  |  |  |  | 200 | kV/cm | [7 empty] | PFM and I-V hysteresis measurements. | Low coercive field suitable for low-power applications. | Bulk α-In2Se3 crystal |  | Mechanical exfoliation | [9 empty] | SiO2/Si substrate |  | AFM, optical lithography, e-beam evaporator | [5 empty] | 2 | pm/V | [6 empty] | Retention performance of ferroelectric domains > 24 hours. |  |  | 532 | nm | 532 | nm | [12 empty] | 10^5 | [19 empty] | Non-volatile memory, High-density capacitors, MEMS, Low-power nanoelectronics
481 | CuInP2S6 | CuInP2S6 | 2D ferroelectric material | layered, collinear two-sublattice ferrielectric | Cc |  |  |  |  | 315 | Second-harmonic generation (SHG) and dielectric measurements | Transition from ferroelectric to paraelectric phase observed around 315 K | [17 empty] | Piezoresponse force microscopy (PFM), ferroelectric analyzer | Switchable polarization confirmed down to ~4 nm thickness; hysteresis loops observed in 4 μm thick flakes |  |  | Solid state reaction | [9 empty] | Heavily doped silicon with or without 285 nm SiO2 |  |  | Mechanical exfoliation of thin flakes from bulk crystals | [12 empty] | several weeks in ambient condition |  |  | 532 | nm | 786 | nm | [12 empty] | 100 | [19 empty] | Non-volatile memory devices, Sensors, Actuators, vdW heterostructures
485 | alpha-In2Se3 | In2Se3 | 2D van der Waals ferroelectric semiconductor | Hexagonal |  |  | 6 | 6 nm |  | 360 | SHG intensity measurement | Ferroelectric phase transitions to paraelectric phase above 360 K. | [8 empty] | 4.5 | V | [7 empty] | PFM and electrical measurements | Polarization switching observed down to bilayer and monolayer thicknesses. | Bulk 2H In2Se3 crystal |  | Exfoliation onto conductive substrate | [9 empty] | Au/Si wafer |  | AFM, Raman spectroscopy, SHG setup | [13 empty] | Stable for at least 72 hours under ambient conditions. | [38 empty] | Nonvolatile memories, Advanced electronics, Heterostructure-based nanoelectronics/optoelectronics
489 | BaTiO3 | BaTiO3 | ferroelectric | perovskite |  | 2.7 |  |  |  | 393.15 |  | Cubic BaTiO3 transitions to tetragonal phase at this temperature. | [52 empty] | 405 | nm | [10 empty] | 0.1908 | μA/cm² | [20 empty] | energy scavenging devices, nanogenerators, photovoltaic devices, pyroelectric sensors
490 | BFTO/BOB | Bi6Fe2Ti3O18-BiOBr | ferroelectric heterostructure | Aurivillius phase |  | 2.58 | 750 | 0.75 μm | [21 empty] | piezoresponse force microscopy (PFM) | Ferroelectric domains observed in-plane and out-of-plane in PFM; spontaneous polarization contributes to charge separation | Ti(OC4H9)4, Bi(NO3)3·5H2O, Fe(NO3)3·9H2O | HNO3 (4 M), NaOH (1 M) | hydrothermal synthesis followed by in-situ ion exchange | 473.15 | 200 | °C | 48 | 48 | h |  | 5 °C/min | naturally cooled to room temperature |  | washed with distilled water and ethanol, dried at 70 °C | Teflon-lined stainless steel autoclave | magnetic stirring for 20 min before hydrothermal treatment, ion exchange with HBr at room temperature for 3 days | [15 empty] | 480 | nm | 400 | nm | [10 empty] | 1.00 | μA/cm² | [20 empty] | Photocatalytic water splitting, Oxygen evolution reaction
491 | Lead Titanate | PbTiO3 | Ferroelectric Perovskite Oxide | Tetragonal |  | 3.2 | 10 | 10 nm |  | 763.15 |  | Low Curie temperature enabling ferroelectric phase formation below this temperature. | [18 empty] | Spontaneous polarization confirmed via piezoresponse force microscopy (PFM). | Lead (II) acetate trihydrate | 2-methoxyethanol | Spin coating followed by annealing | 773.15 | 450 to 550 | °C | 2 | 2 | h | Air |  |  | TiO2-coated FTO glass | Annealing and bias application | Spin coater, hotplate | Drying at 150°C for 5 min, Bias application of 20 V for polarization | [12 empty] | 90 days in dry air (20% humidity), 40 days in high humidity (70%) |  |  | 425 | nm | 425 | nm | [14 empty] | 8.54 | 8.54 | ns | 16.37 | % |  |  | 0.93 | V | 23.47 | mA/cm² | 23.47 | ma | [5 empty] | Hole transport material-free carbon-based perovskite solar cells
496 | BNST-0.08 | 0.75Bi_(0.5+x)Na_(0.5−x)TiO3–0.25SrTiO3 | relaxor ferroelectric ceramic | perovskite |  |  | 1150 | 1.15 μm |  |  |  | Two dielectric anomalies observed; Tm shifts higher with increasing x; no explicit Curie temperature provided | [17 empty] | P-E loop analysis using ferroelectric analyzer system (Precision Premier II, Radiant, USA) | Low Pr and slim P-E loops observed; high η attributed to fast reversal of PNRs | Bi2O3, Na2CO3, SrCO3, TiO2 | alcohol, butanone | tape-casting and solid-state reaction | 1418.15 | 1130–1160 | °C | 2 | 2 | h |  |  |  | mylar | organic solvents removed at 600 °C |  | Milling with alcohol and zirconia balls for 24 h, Drying at 100 °C for 8 h, Calcination at 850 °C for 4 h, Re-milling and drying again, Pressing under 50–250 MPa, Embedding in calcined powders to prevent Bi/Na evaporation |  | 1300 | [10 empty] | ≥10^4 cycles; stable from 30–130 °C and 1–100 Hz | [10 empty] | 569 | 569 | kV/cm | [24 empty] | 10000 | Advanced pulsed power systems (APPS), High energy storage capacitors, High temperature capacitors
497 | BNT-KN-0.3BST | 0.85[(1−x)Bi0.5Na0.5TiO3−xBi0.1Sr0.85TiO3]−0.15KNbO3 (x=0.3) | lead-free relaxor ferroelectric ceramic | tetragonal |  |  | 480 | 0.48 μm |  |  |  | Tm decreases with increasing BST content; strong relaxor behavior observed |  |  |  |  | 29.62 | 29.62 | μC/cm² | at 20°C, 180 kV/cm |  |  | 0.93 | 0.93 | μC/cm² | at 20°C, 180 kV/cm | 290 | kV/cm |  | P-E loops measured using modified Sawyer–Tower circuit (Poly K, USA) |  | TiO2, Bi2O3, K2CO3, SrCO3, Na2CO3, Nb2O5 |  | conventional solid-state reaction | 1438.15 | 1150–1180 | °C | 2 | 2 | h | [6 empty] | Raw materials dried at 120°C for 12 h, Ball-milled for 24 h, Calcined at 850°C for 5 h, Pressed into pellets |  |  |  | 500 kHz | [8 empty] | Temperature stability from 20°C to 200°C; frequency stability from 1 Hz to 1000 Hz | [10 empty] | 290 | 290 | kV/cm | [25 empty] | High-temperature energy storage capacitors, High power energy storage applications
501 | Barium titanate and Lead titanate | BaTiO3 and PbTiO3 | ferroelectric | tetragonal | [6 empty] | dielectric and calorimetric measurements, Raman scattering spectrum, specific-heat measurements, temperature dependence of x-ray scattering | Curie temperature Tc(D) is size-dependent and varies with interface strain; for BaTiO3 bulk Tc = 397 K, for PbTiO3 bulk Tc = 769 K or 895 K depending on source | [18 empty] | Spontaneous polarization Ps(D) is size-dependent and influenced by misfit strain at interface |  |  | spark plasma sintering (SPS), sol-gel process followed by calcining, radio-frequency magnetron sputtering, metalorganic chemical vapor deposition, activated reactive evaporation, off-axis radio-frequency magnetron sputtering | [9 empty] | SiO2, SrTiO3, Pt(001)/MgO(100)
502 | CuInP2S6 | CuInP2S6 | 2D ferroelectric material | Monoclinic | Cc |  |  |  |  | 315 |  | Transition from ferroelectric to paraelectric phase | 5.35 | 5.35 | μC/cm² | Monolayer |  |  |  |  | 0.8 | V/Å | [11 empty] | Mechanical exfoliation | [44 empty] | 7.33 | [19 empty] | Ferroelectric tunneling junctions, Nonvolatile memory devices
509 | Lu2CoMnO6 | Lu2CoMnO6 | double-perovskite multiferroic | monoclinic | P21/n | 1.3 |  |  |  | 48 | susceptibility measurements | Ferromagnetic order emerges below this temperature along the crystallographic c-axis. | 0.82 | 0.82 | μC/cm² | Calculated along the b-axis in the antiferromagnetic spin configuration. | [13 empty] | Density functional theory (DFT) calculations | Polarization induced by spin ordering and ionic displacements. | [67 empty] | Magnetoelectric devices, Memory devices, Sensing applications
512 | CaTiO3 | CaTiO3 | ferroelectric | perovskite | R3c |  |  |  |  | 298 |  | Ferroelectricity observed at room temperature due to metastable OOR pattern. | 44 | 44 | μC/cm² | Calculated for R3c phase with a–a–a– OOR pattern. | [13 empty] | Density-functional theory (DFT) calculations and piezoresponse force microscopy (PFM). | Polarization is switchable and stable, confirmed by PFM. | Ca1.1TiO3.1, LaNiO3 |  | Pulsed laser deposition (PLD) | 873.15 | 600 | °C |  |  |  | 10 mTorr oxygen partial pressure |  |  | LaAlO3 (111) | Annealing at 500°C in 760 Torr oxygen for 2 hours. | KrF excimer laser (LPXpro, Coherent, USA) | Substrate annealed at 1000°C in ultra-high vacuum for 1 hour., In situ RHEED intensity monitoring for layer-by-layer growth. | [51 empty] | Ferroelectric devices, Multifunctional perovskite oxides
517 | Strained SrTiO3 Homoepitaxial Film | SrTiO3 | ferroelectric thin film | tetragonal | [5 empty] | 1098 | temperature-dependent XRD and dielectric temperature spectroscopy | Ferroelectric-to-paraelectric phase transition observed above 1098 K | 25.2 | 25.2 | μC/cm² | at 1.60 MV/cm | 47.3 | 47.3 | μC/cm² | DFT calculated using Born effective charge approach |  |  | 6.6 | 6.6 | μC/cm² | room temperature |  |  |  | P–E hysteresis loop, PFM | Relaxor-like hysteresis loop observed; strong ferroelectricity confirmed by PFM and Raman spectroscopy | SrCO3, TiO2 |  | pulsed laser deposition | 723 | 723 | K | 12 | 12 | h | oxygen pressure of 6 Pa during deposition; 350 Pa during annealing |  | cooled to room temperature at 5 K/min | (001)-oriented single-crystal SrTiO3 | annealed in situ for 20 min under 350 Pa O2 | KrF excimer laser (248 nm), TF Analyzer 1000, PFM (MFP-3D, Asylum Research, and Dimension Icon, Bruker) | ball-milling, sintering at 573 K, deposition of SrRuO3 bottom electrode | [12 empty] | maintains ferroelectricity up to 1098 K | [38 empty] | ferroelectric devices, high-temperature multiferroics, superconductors, electronic devices
518 | CuInP2S6 | CuInP2S6 | 2D layered piezoelectric and ferroelectric material | non-centrosymmetric | [7 empty] | Room-temperature ferroelectricity observed, but exact Curie temperature not specified. | [17 empty] | Piezoresponse Force Microscopy (PFM) | PFM amplitude and phase hysteresis loops show 180° switching, indicating ferroelectric behavior. |  |  | Mechanical exfoliation from bulk crystals | [9 empty] | SiO2/Si, Pt, arbitrary substrates | Encapsulation with PMMA for device fabrication | Scotch tape for exfoliation, optical microscope for alignment | Dry transfer technique, Electron-beam evaporation for electrode deposition, Photolithography for electrode patterning |  |  |  |  | 17.4 | pm/V | [6 empty] | Over 1200 seconds of continuous operation with stable output |  |  | 532 | nm | 900 | nm | [8 empty] | Strong SHG signal at 900 nm excitation | [23 empty] | Piezoelectric nanogenerators (PENG), Piezotronic devices, Energy harvesting, Nanoelectronics
519 | CaTiO3/SrTiO3/BaTiO3 superlattices | CaTiO3/SrTiO3/BaTiO3 | ferroelectric superlattice | perovskite | P4mm | [7 empty] | 43.4 | 0.434 | C/m² | strained bulk CaTiO3 | [13 empty] | Berry-phase method | Polarization enhancement observed in superlattices with BaTiO3 concentration >30%. |  |  | epitaxial growth | [9 empty] | SrTiO3 | [54 empty] | nanoelectromechanical devices
525 | PMN-PT | 0.675Pb(Mg1/3Nb2/3)O3–0.325PbTiO3 | relaxor ferroelectric ceramic | monoclinic | Cm | [7 empty] | 40 | 40 | μC/cm² | calculated from structural data under bipolar electric field |  |  |  |  | 0.5 | kV/mm | 36 | 36 | μC/cm² | measured from P-E curve |  |  |  | in-situ high-energy synchrotron X-ray diffraction (SXRD) with 2D scattering geometry | Polarization rotates between MA and MB monoclinic phases under electric field | [22 empty] | 670 | pC/N | [43 empty] | piezoelectric devices
526 | La0.55Sr0.45MnO3 | La0.55Sr0.45MnO3 | Polycrystalline perovskite | Rhombohedral | R-3C |  | 478.5 | 478.5 nm |  | 244 | ZFC-FC magnetization and M-T measurements | Paramagnetic to ferromagnetic transition | [19 empty] | La2O3, SrCO3, MnO2 |  | Conventional solid-state reaction technique | 1373 | 1173-1573 | K | 12 | 12 | h | Air |  |  |  |  | Planetary ball mill, Bruker D8 Advance diffractometer | Ball milling for 6 h, Intermediate grounding and pelletizing |  | 10000 |  | 4 x 10^6 Hz | [47 empty] | Dielectric heating, High frequency applications
527 | Bismuth Ferrite | BiFeO3 | multiferroic | rhombohedral | R3c |  | 130 | 130 nm | [21 empty] | 2D Piezoresponse Force Microscopy (PFM) | Polarization switching angles of 71°, 109°, and 180° were observed. 71° switching is most favorable (42% of switched area), followed by 109° and 180° (both ~29%). |  |  | Metal Organic Decomposition | [9 empty] | Pt/Ti/SiO2/Si | [54 empty] | multistate memory devices, magnetoelectric coupling devices
528 | Potassium–Lithium–Tantalate–Niobate | K1-αLiαTa1-βNbβO3 | ferroelectric | face-centered cubic |  |  | 2400000 | 2.4 mm |  | 294 | low-frequency dielectric spectroscopy | Spatially averaged Curie point at room temperature. | [8 empty] | 1.4 | kV/cm | [7 empty] | Electro-optic diffractometry | Periodic spontaneous polarization distribution confirmed via electro-optic Bragg diffraction. | Potassium, Lithium, Tantalum, Niobium |  | Top-seeded solution growth with off-centre growth technique | 1470 | 1470 | K | [5 empty] | Cooling rate of 0.05 K/s | [55 empty] | nonvolatile electronic and optical structured memories, microstructured piezo devices, miniaturized electro-optic devices
532 | PZT | PbZr0.2Ti0.8O3 | ferroelectric | tetragonal | [8 empty] | 87.3 | 87.3 | μC/cm² | first-principles calculation for relaxed PZT | [6 empty] | 82 | 82 | μC/cm² | measured at 100 Hz |  |  | negligible | P-E hysteresis loops and pulse measurements | Pulse measurements confirm absence of leakage; switching polarization: 162.3 μC/cm², nonswitching polarization: 0.4 μC/cm² |  |  | pulsed laser deposition (PLD) | 898.15 | 625 | °C | [6 empty] | SrTiO3 with SrRuO3 bottom electrode
533 | Barium Titanate | BaTiO3 | ferroelectric perovskite | cubic | [25 empty] | shell-model atomistic simulation | Large polarization observed in the first two surface layers due to core-shell displacements; surface dipole moment converges to 0.271 e·Å (Ba-terminated) and -0.755 e·Å (Ti-terminated) |  |  | shell-model atomistic simulation using MARVINS code | [11 empty] | MARVINS computer code
535 | Barium Titanate (BTO), Lead Zirconate Titanate (PZT), Polyvinylidene Fluoride (PVDF), Poly(vinylidenefluoride-co-trifluoroethylene) (PVDF-TrFE), Zinc Stannate (ZnSnO3), MAPbI3 | BaTiO3, Pb(Zr0.52Ti0.48)O3, PVDF, PVDF-TrFE, ZnSnO3, MAPbI3 | Ferroelectric, Piezoelectric, Pyroelectric | Perovskite, Ilmenite, Polymeric |  |  | 150 | 150 nm |  |  |  | Ferroelectricity is shown below Curie temperature (Tc). | [21 empty] | Thin film deposition, polymer matrix composite fabrication, electrical poling | 413.15 | 140 | °C | 15 | 15 | h |  |  |  | Kapton film, PDMS polymer substrate | Electrical poling with 100 kV/cm field | Photolithography, ICP-RIE etching | [7 empty] | 630 | pC/N | [28 empty] | 18.5 | % |  |  | 0.456 | V | [9 empty] | Energy harvesting, Piezoelectric nanogenerators (PENG), Triboelectric nanogenerators (TENG), Pyroelectric energy generators (PEG), Photovoltaic cells
540 | Graphene/SrTiO3 heterostructure | C/SrTiO3 | 2D layered material/complex oxide heterostructure | [25 empty] | < 5 nA |  | Leakage current minimized by posttreatment of SrTiO3 thin film for gating experiment |  |  | Pulsed laser deposition (PLD) for SrTiO3 thin film; Chemical vapor deposition (CVD) or exfoliation for graphene | [9 empty] | Nb-doped SrTiO3 | Postannealing in oxygen to reduce defects and leakage current | Pulsed laser epitaxy system | Surface termination of SrTiO3 with TiO2 layer, Atomic flatness ensured via etching and annealing |  | 5000 | [21 empty] | 110 | 110 | kV/cm | [25 empty] | Field-effect transistors, Quantum Hall devices, Memory devices, Neuromorphic devices
542 | ZnSnO3 | ZnSnO3 | lead-free piezoelectric material | orthorhombic perovskite | Pnma |  | 20 | 20 nm |  |  |  | Material is thermally stable below 750 °C; no explicit Curie temperature provided. | 59 | 59 | μC/cm² | [7 empty] | 59 | 59 | μC/cm² |  |  |  |  | Piezoresponse Force Microscopy (PFM), d33 meter (ZJ-3AN) | High d33 value of 49 pC/N without electrical poling indicates single-domain structure. | Na2SnO3·4H2O, Zn(Ac)2·2H2O | deionized water | one-step hydrothermal reaction | 533.15 | 260 | °C | 24 | 24 | h | N2 (for TG analysis) | 10 °C/min (for TG analysis) | natural cooling | flexible ITO film | centrifuging and drying | Teflon-lined stainless-steel autoclave | dropwise addition under magnetic stirring, vacuum oven degassing for 30 min, curing at 120 °C for 3 h | [6 empty] | 49 | pC/N |  |  |  |  | hundreds of cycles | [27 empty] | 20 | V | 0.6 | μA | 0.0006 | μa | [5 empty] | energy harvesting, nanogenerators, wearable electronics, nanosensors, nanoactuators
545 | PbTiO3/SrTiO3 superlattice | PbTiO3/SrTiO3 | ferroelectric superlattice | perovskite | [5 empty] | 650 | temperature-dependent X-ray diffraction | Curie temperature varies with PTO volume fraction; strain from STO substrate shifts Tc upward by ~400 K | 30 | 0–60 | μC/cm² | measured using PUND technique at room temperature; varies with PTO volume fraction | [12 empty] | low leakage current; reduced by insertion of STO layers | PUND (Positive Up Negative Down) and hysteresis loop measurements using AixAcct TF 2000 | Coercive field is high and asymmetric due to interfacial capacitance at Nb-doped STO/superlattice interface |  |  | off-axis magnetron sputtering | 758.15 | 460–510 | °C | [6 empty] | Nb-doped SrTiO3 | [49 empty] | 2.5 | s |  |  |  | ferroelectric field effect devices, high-k dielectric capacitors
547 | α-In2Se3 | In2Se3 | 2D ferroelectric material | Rhombohedral (3R) |  |  | 10000 | 10 μm |  | 473.15 | PFM equipped with polyheater | Stable ferroelectricity observed up to 200°C; higher Curie temperature reported at ~427°C for thicker samples. | [8 empty] | 0.054 - 0.33 | V/nm | [7 empty] | PFM hysteresis loops | Coercive field increases with decreasing thickness; stable polarization switching observed. | Se, In2O3 |  | Chemical Vapor Deposition (CVD) | 753.15 | 300-660 | °C | 0.6666667 | 40 | min | Atmospheric pressure with 10% H2/Ar carrier gas |  | Natural cooling to room temperature | Mica |  | CVD furnace | PS-mediated transfer method for sample transfer, Spin-coating and baking for transfer process | [12 empty] | Stable up to 200°C |  |  | 532 | nm | 532 | nm | [32 empty] | High-temperature nanoelectronic devices, Non-volatile memory devices
552 | Monolayer α-In2Se3 | In2Se3 | 2D ferroelectric and topological material | Layered structure composed of five atomic layers: Se–In–Se–In–Se | R3m | 0.11 |  |  |  | 700 | Second harmonic generation spectroscopy (SHG) and PFM | Stable ferroelectricity at room temperature confirmed by Xiao et al. | 0.97 | 0.97 | μC/cm² | Out-of-plane polarization at zero strain | [13 empty] | Berry phase method | Spontaneous polarization increases to 12.5 μC/cm² under 5% biaxial compressive strain |  |  | Mechanical exfoliation from bulk phase | [39 empty] | Young’s modulus: 40 GPa (out-of-plane), 28 GPa (in-plane), Critical biaxial tensile strain: 18% | [24 empty] | High-density memory devices, Low-power ferroelectric sensors, Spintronics
560 | BiFeO3 | BiFeO3 | ferroelectric | rhombohedral | R3c |  | 8000 | 8 μm | [23 empty] | C6H10BiNO8, Fe(NO3)3·9H2O | distilled water | hydrothermal | 473.15 | 200 | °C | 12 | 12 | h |  |  | cooled to room temperature in air |  | dried at 70 °C for 4 h | homemade stainless-steel Teflon-lined autoclave |  |  | 210 |  | 500 kHz | [47 empty] | electronic devices
562 | YMnO3 | YMnO3 | ferroelectric, magnetoelectric oxide | hexagonal | P6_3cm |  |  |  |  | 700 | first-principles calculation based on energy lowering | Consistent with experimental value; derived from total energy lowering of ~60 meV per formula unit | 6.2 | 6.2 | μC/cm² | calculated using density-functional theory | [6 empty] | 5.5 | 5.5 | μC/cm² | experimental value |  |  |  | density-functional theory and experimental comparison | Polarization arises from Y–O displacements and MnO5 buckling; no rehybridization involved | [14 empty] | Enraf-Nonius CAD-4F diffractometer with monochromated Mo Kα radiation | [52 empty] | non-volatile memory materials, gate ferroelectrics in field-effect transistors, spintronics
563 | Lead titanate | PbTiO3 | ferroelectric perovskite oxide | tetragonal (ferroelectric), cubic (paraelectric) | Pm3m |  |  |  |  | 766 |  | Cubic to tetragonal phase transition
564 | Barium Titanate | BaTiO3 | ferroelectric | perovskite |  |  | 1000 | 1 μm |  |  |  | No shift in Curie temperature observed even in ceramics with average grain sizes of 70 nm; in glass ceramics, Tc shift and broadening observed. |  |  |  |  | 20 | 20 | μC/cm² | used in theoretical calculation for 100 nm thick film | 2.5×10^4 | V/cm | [8 empty] | Remnant polarization and piezoelectric coefficients decrease with grain size below ~1.5 μm in PZT; domain wall mobility and extrinsic contributions are reduced in thin films. | [67 empty] | capacitors, transducers, infrared imaging systems, actuators, DRAM, nonvolatile memory elements
567 | Bi2FeCrO6 | Bi2FeCrO6 | ferroelectric double perovskite |  |  | 1.4 | [28 empty] | 873.15 | 600 | °C | [46 empty] | 8.1 | % | [13 empty] | photovoltaics
569 | WS2/PZT | WS2/PbZr0.2Ti0.8O3 | ferroelectric field-effect memristive transistor |  |  |  | 3.2 | 3.2 nm | [20 empty] | ~0.01 nA | ferroelectric hysteresis loop measurement using aixACCT TF3000 | Remnant polarization and coercive voltage observed in Au/WS2/PZT/SRO capacitor; slightly smaller and asymmetric compared to Au/PZT/SRO |  |  | Pulsed Laser Deposition (PLD) for PZT/SRO/STO; mechanical exfoliation and transfer for WS2 | 873.15 | 600 | °C |  |  |  | Oxygen partial pressure: 0.2 mbar for PZT, 0.15 mbar for SRO |  |  | SrTiO3 (001) |  | KrF excimer laser (0.83 J/cm², 7 Hz), e-beam evaporator, photolithography setup | WS2 exfoliated using Scotch tape method, Transferred onto PZT films, Al2O3 buffer layer deposition, Au electrode deposition via photolithography and lift-off | [15 empty] | 532 | nm | 519 | nm | [14 empty] | 89920000000 | 89.92 | s | [12 empty] | 2260 | s |  | optoelectronic synapse, neuromorphic visual memory, artificial intelligence hardware, optoelectronic memory
573 | Yttrium Nickel Manganese Oxide | Y2NiMnO6 | multiferroic | monoclinic | P21/n | [6 empty] | Estimated to be ~10 times lower than 280 K for La2NiMnO6, i.e., ~28 K | 2.5 | 2.50 | μC/cm² | E*-type magnetic structure, calculated using Berry-phase approach | [13 empty] | Berry-phase approach | Electronic contribution to polarization: 0.51 μC/cm²; ionic contribution: 1.99 μC/cm² | [67 empty] | memory devices, data storage, magnetoelectric devices
574 | KNbO3 | KNbO3 | ferroelectric perovskite oxide | tetragonal | [5 empty] | 691.15 |  | Tetragonal phase of KNbO3 exists between 225 and 418 °C | 35 | 0.35 | C/m² | tetragonal phase, frozen-nuclei geometry from crystallographic data | [13 empty] | Berry-phase calculation using occupied Kohn–Sham orbitals | Spontaneous polarization computed using modern theory of polarization; validated against experimental value of 0.37 C/m² | [67 empty] | ferroelectric devices, dielectric materials, piezoelectric sensors
575 | Lead Titanate | PbTiO3 | ferroelectric perovskite | tetragonal | [25 empty] | modern theory of polarization using Berry phase and DFT | Polarization structure analyzed via Berry phase contributions φ(k⊥) at different k⊥ points; maximum contribution from zone boundary (X2), not Γ point |  |  | Density-functional theory (DFT) calculations within the local-density approximation (LDA) | [12 empty] | Structural optimization by minimizing total energy and Hellmann-Feynman forces
578 | BaTiO3 | BaTiO3 | ferroelectric | tetragonal | [5 empty] | 1273.15 |  | Enhanced Curie temperature in BaTiO3 films via strain-induced defect dipole alignment | 150 | 150 | μC/cm² | in BiFeO3 films based on first-principles calculations | [82 empty] | memories, radio frequency and microwave devices, pyroelectric sensors, piezoelectric actuators, photovoltaics, thermal energy conversion
580 | Bismuth Ferrite | BiFeO3 | ferroelectric, multiferroic | distorted perovskite | R3c |  |  |  |  | 1103 |  | Bulk BiFeO3 Curie temperature | [21 empty] | Pulsed Laser Deposition (PLD) | 953.15 | 680 | °C | 0.5 | 30 | min | pure O2, 5 × 10^4 Pa during annealing |  |  | SrTiO3 (001) and GdScO3 (110) single-crystal substrates | in situ annealed at 680 °C for 30 min in pure O2 | KrF excimer laser (λ = 248 nm), FEI Titan G2 60-300 kV microscope | TEM samples prepared by slicing, gluing, grinding, and ion milling, FFT filtering and 2D Gaussian fitting for image analysis | [51 empty] | information storage, sensors, photoelectric devices, nonvolatile optoelectronic memory
581 | Barium Titanate nanoparticle | BaTiO3 | ferroelectric nanoparticle | tetragonal and monoclinic phases |  |  | 160 | 160 nm |  |  |  |  | 23 | 0.23 | C/m² | bulk reference value | [6 empty] | 18 | 0.18 | C/m² | after field cycling to E3 = 0 kV/cm |  |  |  | Bragg Coherent Diffraction Imaging (BCDI) | Polarization estimated from displacement field scaled by Born effective charges | BaCl2·2H2O, TiCl4 | HCl, deionized water, NaOH (6 mol) | sol-gel-hydrothermal synthesis | 493.15 | 70–220 | °C | 3 | 3 | h | oxygen |  | naturally cooled to room temperature |  | centrifuged, washed with distilled water and ethanol, dried at 60 °C for 6 h in vacuum | 500 mL Teflon-lined stainless autoclave | [24 empty] | 270 | 270 | kV/cm | [24 empty] | 30 | non-volatile random access memory (NRAM), tunable optical devices, nanomotors, nanotransducers, nanoswitchers, nanosensors
583 | Barium Calcium Titanate | Ba0.77Ca0.23TiO3 | ferroelectric | tetragonal perovskite |  |  | 256000 | 256 μm | [25 empty] | femtosecond laser writing | [30 empty] | 670 | nm | [32 empty] | 3D nonlinear photonic integrated circuits, 3D domain-wall-based photovoltaic devices, non-volatile memories, second harmonic generation, frequency conversion, on-chip signal processing
584 | Potassium Tantalate Niobate | KTa0.56Nb0.44O3 | ferroelectric perovskite | tetragonal | P4mm |  | 4500000 | 4.5 mm |  | 313.15 | Differential Scanning Calorimetry (DSC) | Near room-temperature Curie temperature; phase transition from tetragonal to cubic phase |  |  |  |  | 16.98 | 16.98 | μC/cm² | positive saturated polarization | 3.68 | kV/cm | [7 empty] | Ferroelectric test system (RT-Precision LC, Radiant Technology) | Standard ferroelectric hysteresis loop observed | K2CO3, Ta2O5, Nb2O5 |  | Czochralski method | [28 empty] | 525 | nm | 1064 | nm | [32 empty] | nonlinear beam shaping, nonlinear imaging, on-chip signal processing, optical communications, terahertz radiation, nonlinear holography, entangled light sources
588 | La-doped PbTiO3 | Pb0.99TiO3:La0.01 | ferroelectric nanoparticle | tetragonal |  |  | 90 | 90 nm |  |  |  | Curie temperature not explicitly mentioned; phase transition discussed in general terms. | [18 empty] | Toroidal ferroelectricity characterized by toroidal moment G rather than spontaneous polarization Ps. |  |  | sol-gel method for Pb0.99TiO3:La0.01; polymerized complex method for KNbO3 | [64 empty] | capacitors, memory devices, logic circuits, light modulators, sonar detections, second harmonic generators (SHG), photocatalysts, photoluminescence host materials, ultra-high memory storage nanodevices, nanotransducers
597 | alpha-In2Se3 | In2Se3 | 2D multiferroic | layered structure with Se–In–Se–In–Se stacking |  | 1.61 |  |  |  | 2100 | first-principles calculations with temperature-dependent magnetic moment analysis | Curie temperature varies with doping concentration and strain; ranges from 450 K to 2500 K depending on conditions | [18 empty] | Spontaneous polarization arises from asymmetric Se ion positions in the middle layer | [67 empty] | memory devices, sensors, spintronic devices, nanoelectronics
598 | Calcium Titanate Ruddlesden-Popper phase | Ca3Ti2O7 | ferroelectric | orthorhombic | Cmc21 | [6 empty] | No temperature-dependent structural transition up to 1150 K | [33 empty] | Vienna ab initio simulation package (VASP) | [29 empty] | Negative thermal expansion (NTE) tunable by pressure up to 30 GPa, Thermal expansion coefficient α becomes negative above 10 GPa, Thermal softening of bulk modulus becomes pressure-independent between 10–30 GPa | [22 empty] | ferroelectric logic and memory devices, low-power information processing, thermal management in multicomponent architectures
604 | (CaSnO3)2BaO | Ca2BaSn2O7 | ferroelectric | Ruddlesden–Popper (n=2) | [8 empty] | 17 | 17 | μC/cm² | first-principles calculation | [13 empty] | Berry phase method | [68 empty] | ferroelectric memory, multifunctional materials, magnetoelectric devices
605 | In2Se3 | In2Se3 | 2D ferroelectric | [8 empty] | High Curie temperature mentioned generally for 2D ferroelectrics, but no specific value provided for In2Se3. | 0.28 | 0.28 | μC/cm² | Theoretical prediction for 1T-MoS2; In2Se3 polarization value not explicitly stated. | [14 empty] | In2Se3 exhibits both in-plane and out-of-plane polarization; polarization is reversible and intrinsic. | [52 empty] | 10.04 | % | [13 empty] | nonvolatile memory, photocatalytic water splitting, gas sensing, spintronics, electronics
607 | Indium Sulfide | In2S3 | 2D ferroelectric/antiferroelectric material | rhombohedral stacking | R3m | 0.037 | [6 empty] | 1 | 1 | μC/cm² | [15 empty] | FE polarization is about 1 μC/cm², smaller than typical perovskite oxides (~10–100 μC/cm²) | [47 empty] | 10^7 | [19 empty] | Nonvolatile memory devices, Nanoscale resistive switching devices, Tunnel junctions
609 | alpha-In2Se3 | In2Se3 | 2D ferroelectric metal | [8 empty] | Not explicitly reported; phase transition discussed in context of polarization switching | [17 empty] | DFT calculations with external electric field | Polarization reversibility demonstrated via energy change under external electric field; Born effective charges used to quantify screening |  |  | First-principles DFT calculations | [11 empty] | Vienna Ab initio Simulation Package (VASP) | [52 empty] | Switchable electrocatalysis, Hydrogen PEM fuel cells
613 | BST6040 | (Ba0.6Sr0.4)TiO3 | ferroelectric | cubic (average), local monoclinic or lower symmetry | Pm-3m |  | 5000 | 5 μm |  | 273 | Raman spectroscopy | Curie temperature determined during cooling; transition from ferroelectric to paraelectric phase | [17 empty] | STEM and Raman spectroscopy | Polar nanoclusters of 2–4 nm size observed in paraelectric phase; static dipole moments inferred from atomic displacements | BaTiO3, SrTiO3 |  | solid-state reaction | 1173.15 | 900 | °C | 2 | 2 | h | air |  | slowly cooled to room temperature |  | annealing |  | mechanical polishing, argon ion beam milling | [17 empty] | 532 | nm | [32 empty] | capacitors, microwave communications
614 | VOI2 | VOI2 | 2D ferromagnetic-ferroelectric multiferroic | orthorhombic | Pmm2 |  | 0.38 | 0.38 nm | [7 empty] | ground state magnetic configuration | [13 empty] | Berry phase method | Equivalent bulk polarization is 61 μC/cm² | [67 empty] | multiferroic devices, spintronics, four-state logic devices
615 | Copper Chromium Thiophosphate | CuCrP2S6 | 2D multiferroic material | monoclinic | P1 | 1.125 | 13.3 | 13.3 nm |  | 64 | magnetization vs temperature (dM/dT) | Curie temperature of intralayer ferromagnetism in few-layer nanosheets | [8 empty] | 2.5×10^7 | V/m | [7 empty] | Piezo Force Microscopy (PFM) | Ferroelectricity observed at room temperature in 13.3 nm and 106 nm thick nanosheets | Cu, Cr, P, S |  | Solid-state reaction in evacuated silica tube | 973 | 973 | K | 336 | 2 | weeks | vacuum |  |  | heavily doped Si |  | Al2O3 crucible, evacuated silica tube, PPMS-9T, SEM, AFM, PFM | [13 empty] | a few days in air without protection | [37 empty] | 20 | non-volatile memory, magnetoelectric devices, nano-scale electronics
624 | a-In2Se3 | In2Se3 | 2D ferroelectric semiconductor | layered quintuple layer (QL) structure |  |  | 11.3 | 11.3 nm |  | 700 | temperature-dependent second harmonic generation (SHG) | Sharp decrease of SHG signal above 700 K indicates transition to paraelectric phase | [8 empty] | 200 | kV/cm | [7 empty] | Piezo Force Microscopy (PFM), SHG | PFM shows 180° phase contrast between domains; polarization flipping observed; interlocking of in-plane and out-of-plane dipoles confirmed |  |  | mechanical exfoliation from bulk | [9 empty] | heavily doped Si, Au, SrRuO3 | [15 empty] | 24 h under ambient condition | [18 empty] | 1e5 | [19 empty] | ferroelectric diode, ferroelectric field-effect transistor (FeFET), ferroelectric semiconductor FET (FeSFET)
635 | BiFe1-xCoxO3 | BiFe1-xCoxO3 | ferroelectric perovskite oxide | pseudocubic symmetry |  | 2.5 | 60 | 60 nm |  |  |  |  | 90 | 90 | μC/cm² | pseudocubic [111] direction |  |  |  |  | 182-600 | kV/cm | 60 | 60 | μC/cm² | room temperature |  |  |  | DLCC leakage compensation method | Leakage current increases with cobalt substitution. | Bismuth nitrate (Bi(NO3)3·5H2O), Iron nitrate (Fe(NO3)3·9H2O), Cobalt nitrate (Co(NO3)2·6H2O) | 2-methoxyethanol, Acetic acid | Chemical solution deposition (CSD) | 873.15 | 550-650 | °C | 0.75 | 30-60 | minutes | O2 flow |  | quenched to room temperature | monocrystalline (001)-oriented STO or LSMO buffered (001)STO |  | Tubular furnace | Spin coating at 6000 rpm for 1 minute, Low temperature thermal treatment at 90°C for 10 minutes and 270°C for 4 minutes | [15 empty] | 520 | nm | 520 | nm | [17 empty] | 0.02 | % |  |  |  |  | 1.56 | mA/cm² | 1.56 | ma |  |  |  |  | 10000 | Photovoltaic devices, Photoactive layers
641 | {Bi0.5[(Na0.8K0.2)0.90Li0.10]0.5}0.96Sr0.04(Ti0.975Ta0.025)O3 | {Bi0.5[(Na0.8K0.2)0.90Li0.10]0.5}0.96Sr0.04(Ti0.975Ta0.025)O3 | Relaxor ferroelectric ceramic | [8 empty] | Relaxor state observed below room temperature; no detectable Curie temperature. |  |  |  |  | 47.5 | 47.5 | μC/cm² | Measured at 130 kV/cm electric field. |  |  | 1.233 | 1.233 | μC/cm² | Measured at 25°C. |  |  |  |  | Field-induced reversible relaxor-to-ferroelectric transition observed. | Bi2O3, Na2CO3, K2CO3, Li2CO3, SrCO3, TiO2, Ta2O5 | Ethyl alcohol | Hot-pressed sintering (HPS) | 1273.15 | 950-1050 | °C | 3 | 3 | h | Poor-oxygen conditions during hot pressing; reoxidized in air. |  |  |  | Annealed at 850°C for 6 h in air. | Ferroelectric tester (aixACCT TF Analyzer 1000), SEM (JSM-6460LV, JEOL), LCR analyzer (Tonghui 2816A, HP 4980). | Ball milling for 24 h with ZrO2 balls and ethyl alcohol., Calcination at 850°C for 6 h., Pressed into disks under 150 kg/cm² pressure. | [12 empty] | Excellent thermal stability observed over 25-175°C. | [10 empty] | 143 | 143 | kV/cm | [24 empty] | 100000 | Energy-storage devices, Dielectric capacitors
644 | Bismuth oxyselenide | Bi2O2Se | ferroelectric semiconductor | tetragonal | I4/mmm | 1.5 | 150 | 150 nm |  | 508.15 | temperature dependent dielectric constant and DSC | No observable frequency dependence in dielectric measurement | [8 empty] | 14 | V | [7 empty] | piezoresponse force microscopy (PFM) | 180° polarization switching observed; butterfly-shaped hysteresis loop confirms ferroelectricity | bismuth nitrate (Bi(NO3)3), selenourea (SeC(NH2)2) |  | solution-based self-assembly in alkaline medium | 298 | room temperature |  | 0.1666667 | 10 | minutes | ambient conditions |  |  |  | vacuum drying | glass beaker |  |  | 141.5 |  | 50 kHz | [47 empty] | electronic devices, optoelectronic devices, random access memory
646 | PbTiO3 | PbTiO3 | ferroelectric | tetragonal | P4mm | 2 | [6 empty] | 75 | 0.75 | C/m² | bulk spontaneous polarization under in-plane strain of SrTiO3 | [13 empty] | Wannier-based layer polarization and Born effective charge approximation | Pinned dipoles near interface observed in pathological regime |  |  | DFT simulation using LAUTREC and SIESTA codes | [9 empty] | SrTiO3 (in-plane lattice constant fixed to SrTiO3) |  | LAUTREC (PAW, plane-wave cutoff 40 Ry), SIESTA (norm-conserving pseudopotentials, 400 Ry grid cutoff) | mirror-symmetry constrained relaxation, open-circuit and short-circuit boundary condition simulations, virtual crystal approximation for fixed-D calculations | [23 empty] | 1000 | 0.1 | GV/m | [25 empty] | ferroelectric capacitors, tunneling electroresistance devices
652 | BaTiO3 thin film | BaTiO3 | ferroelectric thin film | perovskite | [7 empty] | Curie temperature of in-plane ferroelectricity in Pb(Zr0.5Ti0.5)O3 thin films decreases with decreasing thickness, as per cited study. | [17 empty] | Berry phase method | Polarization calculated using Berry phase method with PE slab as reference. Polarization increases with decreasing thickness for FE 100-S and FE 110-IP states. |  |  | Density Functional Theory (DFT) calculations using VASP with PAW method | [11 empty] | VASP | Global optimization using genetic algorithm, Phonon spectrum calculation, Ab initio molecular dynamics | [51 empty] | non-volatile memories, field effect transistors, sensors, 2D multiferroics
653 | PZT and BTO nanoislands | Pb(Zr0.5Ti0.5)O3 and BaTiO3 | ferroelectric nanoparticles | tetragonal (PZT), rhombohedral (BTO) |  |  | 3.9 | 3.9 nm | [22 empty] | Vortex states in PZT and BTO nanoparticles under low strain do not produce measurable PFM signal; compressive strain induces domain structures with piezoresponse. |  |  | ab initio simulation using effective Hamiltonian and Monte Carlo sweeps | [64 empty] | ultradense memories, nanodevices
656 | MoS2-PZT | MoS2-Pb(Zr0.4Ti0.6)O3 | ferroelectric heterostructure | tetragonal | [5 empty] | 633.15 | Sawyer-Tower method | Measured for 100 nm-thick (001)-oriented tetragonal PZT films | [8 empty] | 2.3 | V | [7 empty] | Sawyer-Tower method, electrical measurements in vacuum | ON/OFF current ratio improved from ~20 (electrical only) to >4×10^5 using optical + electrical programming | MoO3, Sulfur |  | CVD for both MoS2 and PZT; wet transfer for MoS2 | [9 empty] | Si/SiO2 for MoS2 growth; PZT on TiO2/Ir/Si for device |  | Electron beam lithography, electron beam evaporation | Wet transfer of MoS2, Evacuation in vacuum for 2 days | [12 empty] | 20 min retention in dark, stable ON/OFF states | [18 empty] | >4×10^5 |  | 1200000000000 | 20 | min | [15 empty] | Nonvolatile memory, Ferroelectric field-effect transistors (FeFETs), Optoelectronic memory devices
659 | Fe4GeTe2/In2Se3/Fe3GeTe2 | Fe4GeTe2/In2Se3/Fe3GeTe2 | van der Waals multiferroic tunnel junction | hexagonal | P3m1 | 0.8 |  |  |  | 260 |  | Curie temperature varies for Fe3GeTe2, Fe4GeTe2, and Fe5GeTe2. |  |  |  | Reduced polarization in sandwiched structure compared to free-standing monolayer. |  |  |  |  | 200 | kV/cm | [8 empty] | Polarization switching achieved experimentally with electric field. |  |  | First-principles calculations using density functional theory | [11 empty] | Quantum ESPRESSO software | [52 empty] | Non-volatile memory devices, Spintronic applications
660 | Bismuth oxyselenide | Bi2O2Se | 2D semiconductor | Tetragonal | I4/mmm | 0.8 | [27 empty] | Chemical vapor deposition (CVD) | 723.15 | 400-500 | °C | 0.2083333 | 5-20 | min |  |  |  | Perovskite oxides (STO, LAO, LSAT) | [11 empty] | 1500-1750 | Ω·sq⁻¹ | [21 empty] | >10⁵ | [19 empty] | Infrared photodetector, Memristor, Short-channel transistor, Nanoelectronics
661 | Barium titanate | BaTiO3 | Ferroelectric ceramic | Perovskite |  |  | 7000 | 7 μm | [21 empty] | Wide range dielectric spectroscopy (kHz–THz) | Dipole polarization due to domain-wall vibration and ionic polarization due to lattice vibration were both enhanced by high domain density. |  |  | Conventional sintering and two-step sintering | [14 empty] | 7700 |  | 1 kHz | [47 empty] | Multi-layered ceramic capacitors (MLCCs), Microwave tunable capacitors, Phase shifters
683 | NBIT | Na0.5Bi4.5Ti4O15 | ferroelectric | orthorhombic |  |  | 10000 | 10 μm |  | 923.15 |  | High Curie temperature typical for Aurivillius bismuth layer-structured ferroelectrics | [8 empty] | 67 | kV/cm | 4.7 | 4.7 | μC/cm² | Measured using MIM capacitor with graphene electrodes |  |  | picoampere level for ±15 V sweep range | P–V loop using MIM capacitor; PFM imaging and hysteresis loops | PFM confirms ferroelectric domains and switching; low leakage current indicates good insulating behavior |  |  | molten salt method | [14 empty] | 94 | [10 empty] | 88–373 K | [18 empty] | 10^6 | [18 empty] | 100 | ferroelectric field-effect transistors (FeFETs), nonvolatile memory, short-term memory, high-temperature piezoelectric devices
708 | HgI2 | HgI2 | 2D sliding ferroelectric | Orthorhombic | Cmc21 | [6 empty] | Room temperature stable sliding ferroelectricity observed. | 1.16 | 1.16 | μC/cm² | Bulk FE phase | 0.16 | 0.16 | μC/cm² | Multilayer nanoflakes | [10 empty] | Sliding ferroelectricity with switchable polarizations detected. | Mercuric iodide |  | Bridgman−Stockbarger or vapor transport method | [64 empty] | Spintronic devices, 2D slidetronics
724 | Bi2O2CO3/PbTiO3 | Bi2O2CO3/PbTiO3 | heterostructure |  |  | 3.2 | 3000 | 3 μm | [25 empty] | Integration of PTO nanofibers and BOC nanosheets | [25 empty] | Performance declines slightly from 90.5% to 87.4% after four cycles |  |  | 460 | nm | 460 | nm | [10 empty] | 6.3 × 10^-7 | A | [20 empty] | Photocatalysis, Wastewater treatment
731 | NiI2/In2Se3 heterobilayer | NiI2/In2Se3 | 2D multiferroic heterostructure |  |  | 0.87 | [27 empty] | First-principles DFT calculations using VASP | [11 empty] | VASP, Nanodcal | [18 empty] | 2404.5 | nm | [32 empty] | spin-dependent optoelectronic memory, nonvolatile magnetic memory, logic-in-memory devices, multifunctional spintronic devices
739 | (PEA)2PbI4/BaTiO3/Si | (C6H5C2H4NH3)2PbI4/BaTiO3/Si | ferroelectric perovskite heterojunction |  |  | 4.56 | [22 empty] | 6.0 × 10⁻¹⁴ A | I–V measurement using Keithley 4200-SCS | Leakage current measured under dark conditions; low dark current attributed to BaTiO3 layer | PEAI, PbI2 | DMF, DMSO | solution processing for (PEA)2PbI4; magnetron sputtering for BaTiO3 | 573.15 | 300 | °C | 2 | 2 | h | argon |  |  | Si | annealing at 80 °C for 20 min | magnetron sputtering system, hotplate | ultrasonication of substrate in acetone, ethanol, and deionized water for 15 min each, spin-coating at 2000 rpm for 50 s | [12 empty] | 25 days in ambient air |  |  | 501 | nm | 480 | nm | [12 empty] | 540 | [19 empty] | secure optical communication, self-powered photodetectors
745 | α-In2Se3 | In2Se3 | 2D ferroelectric semiconductor | hexagonal | P63/mmc | 1.46 | 15 | 15 nm | [12 empty] | 1.8/-1.2 | V | [6 empty] | 0.3 nA (P_up), 4 pA (P_down) | PFM (Piezoelectric Force Microscopy) | Ferroelectric polarization switching confirmed via 180° phase contrast and hysteresis loops | In2O3, Se | toluene | Atmospheric Pressure Chemical Vapor Deposition (APCVD) | 933.15 | 660 | °C | 0.5 | 30 | min | H2/Ar (10/50 sccm) |  | natural cooling under Ar flow (50 sccm) | fluorphlogopite mica (F-mica) | Transfer using polystyrene and toluene, baked at 100 °C for 5 min | CVD tube furnace | Spin-coating PS solution, Floating on DI water, Baking to remove water, Dissolving PS with toluene | [12 empty] | 6 months (93% photocurrent retention) |  |  | 692.5 | nm | 808 | nm | [12 empty] | 4.5×10^5 (P_up), 3×10^5 (P_down) | [6 empty] | 83 | % | 0.24 | V |  |  |  |  | 0.043 | μs | 0.31 | μs | 5000 | Photodetectors, NIR imaging, Optoelectronic logic devices, Photonic chips
763 | FeI2/In2S3 | FeI2/In2S3 | multiferroic vdW heterostructure | hexagonal (FeI2), quintuple layer stacking (In2S3) | P3m1 | 0.16 | [72 empty] | 3846 | [19 empty] | spintronics, nonvolatile memories, gas sensors
772 | PbTiO3/SrTiO3 superlattice | PbTiO3/SrTiO3 | improper ferroelectric superlattice | perovskite | P4/mmm |  |  |  |  | 500 | temperature-dependent polarization and dielectric measurements | Observed in 2/3 and 1/1 superlattices; corresponds to improper ferroelectric transition | 26 | 26 | μC/cm² | Theoretical value for 1/1 superlattice grown on SrTiO3 substrate | [6 empty] | 23 | 23 | μC/cm² | Experimental extrapolation to 0 K for 1/1 superlattice |  |  |  | TF-Analyser 2000, 2 V across 100 nm film |  |  |  | off-axis radio-frequency magnetron sputtering | 803.15 | 530 | °C |  |  |  | O2/Ar (14 sccm / 32 sccm), 180 mTorr |  |  | (001) SrTiO3 single-crystal with TiO2 termination |  | Panalytical X’Pert Pro MRD diffractometer, Aixacct TF-Analyser 2000, Agilent 4284A LCR meter |  |  | 600 |  | 1 kHz | [47 empty] | dielectric applications, ferroelectric devices, interface-engineered materials
773 | Barium Titanate | BaTiO3 | ferroelectric perovskite oxide | tetragonal |  | 3.3 | 32.5 | 32.5 nm |  | 420 | temperature-dependent electrical measurements | Ferroelectric-to-paraelectric transition observed near 150 °C (~423 K) | 26 | 26 | μC/cm² | compared to CuInP2S6 at room temperature | [12 empty] | <10⁻² A/cm² at 2.5 MV/cm (for STO, not BTO) | PFM hysteresis loops | Coercive voltages of +3.1 ± 0.6 V and -2.4 ± 0.3 V observed via PFM | La0.7Sr0.3MnO3 (LSMO), BaTiO3 | KI (3 mol/L), HCl (37%), H2O | epitaxial growth by high-pressure oxygen sputtering | 1173.15 | 900 | °C | 72 | 3 | days | pure oxygen (3.2 mbar) |  |  | (001) SrTiO3 (STO) | annealing at 200 °C for 2 h in high vacuum | JEOL JEM-ARM 200cF STEM, Nanotec AFM, e-beam evaporator | Gel-Film adhesion, etching LSMO with KI/HCl solution, deterministic transfer using Nitto tape or nail polish method |  | 4700 | [29 empty] | 10⁵–10⁷ | [19 empty] | ferroelectric field-effect transistors, memory storage devices, high-performance 2D electronics
775 | SrTiO3 | SrTiO3 | Paraelectric Perovskite Oxide | Cubic | [8 empty] | 68 | 0.68 | C/m² | Central unit cell of interfacial sublayer, N=1 | [17 empty] | Twisting bilayers of SrTiO3 monolayers | [11 empty] | Density Functional Theory (DFT) simulations using VASP | [52 empty] | Ultrahigh-density polar skyrmion-based memory technologies
790 | BNT-6BA | (Bi0.5–0.5xNa0.5–0.5xBa)(Ti1-xAlx)O3-0.5x | lead-free piezoelectric ceramic | perovskite | R3c | [26 empty] | Bi2O3, Na2CO3, TiO2, BaCO3, Al2O3 | alcohol | solid-state reaction | 1093.15 | 820 | °C | 3 | 3 | hours |  |  |  |  | Aging at 100°C for 2 hours under DC electric field (5-7 kV/mm) |  | Ball-milling for 24 hours, Drying, Calcination, Ball-milling for another 12 hours, Pressing into disks, Sintering at 1120°C for 2 hours |  |  |  |  | 1330 | pm/V | [17 empty] | 100 | 10 | kV/mm | [25 empty] | Actuators
791 | (TMFM)x(TMCM)1-xCdCl3 | (TMFM)x(TMCM)1-xCdCl3 | molecular perovskite solid solution | hexagonal perovskite structure | Cc |  |  |  |  | 380 | dielectric constant measurement | Curie temperature decreases with increasing TMFM content. | [8 empty] | 25-28 | kV/cm | [7 empty] | PFM and hysteresis loop measurements | Hysteresis loops observed for x ≤ 0.4 compositions. | TMFM-Cl, TMCM-Cl, CdCl2 | aqueous solution | room-temperature solution process, slow evaporation | 298 | room temperature | [7 empty] | various substrates, including flexible substrates | [6 empty] | 1 MHz |  |  | 1540 | pC/N | [43 empty] | wearable piezoelectric devices, flexible devices, medical products
802 | GeS2/CuInP2S6 | GeS2/CuInP2S6 | 2D van der Waals heterostructure |  | P31m | [10 empty] | Trilayer heterostructure, HP± state | [17 empty] | Layer stacking and twisting to form heterostructures | [25 empty] | Room temperature stability confirmed | [38 empty] | High-density ferroelectric memories
803 | CuInP2S6 | CuInP2S6 | 2D van der Waals ferroelectric material |  |  |  | 4 | 4 nm | [21 empty] | PFM (Piezoresponse Force Microscopy) | PFM phase and amplitude hysteresis loops were used to confirm ferroelectric switching in 4 nm thick CIPS flakes. |  |  | short-distance chemical vapor deposition | [25 empty] | >1 year | [18 empty] | 10^5 | [14 empty] | 4e-05 | ns |  |  | 1000 | nonvolatile memory, neuromorphic computing, large-scale arrays
815 | B5TFCO | Bi5Ti3Fe0.5Co0.5O15 | Ferroelectric Aurivillius oxide | Orthorhombic |  |  | 61.2 | 61.2 nm |  | 873.15 |  | High Curie temperature typical for Aurivillius oxides. | 4 | 0.04 | C/m² | Room temperature, vertical DART-PFM. |  |  |  |  | 3667 | kV/m |  |  |  |  | 36.67 | kV/cm |  | Vertical DART-PFM switching spectroscopy. | Coercive field scales with thickness following semi-empirical scaling law. | Bi5Ti3Fe0.5Co0.5O15 powder | Sodium cholate aqueous solution | Molten-salt synthesis followed by ultrasonic liquid exfoliation. | 1073.15 | 800 | °C | 1.5 | 90 | min |  |  |  | Ti-coated SiO2 | Annealing at 800 °C to remove surfactant. | Sonics VX-750 ultrasonic processor, centrifuge, SEM, TEM, AFM. | Centrifugation at 500 rpm for 30 min., Vacuum filtration and washing with Millipore water. |  | 140 |  |  | 2.5 | pm/V | [45 empty] | Ultra-thin electronic devices, Piezoelectric sensors, Ferroelectric memory devices
825 | Rubidium Bismuth Iodide | Rb3Bi2I9 | 2D perovskite derivative |  |  | 1.89 | [22 empty] | 2.73 nA/cm² at 1 V |  |  | RbI, BiI3 | Deionized water, HI solution | controlled cooling method | 423.15 | 150 | °C | 3 | 3 | h | sealed with PVC tape | 1 °C per hour | cooled to room temperature at 1 °C per hour |  | washed with isopropanol and dried at 60 °C | [10 empty] | 2.3×10^9 | Ω·m |  |  | No degradation after 480000 Gy γ-ray exposure and stable up to 347 °C |  |  | 650 | nm | 532 | nm |  |  |  |  | 3 | 300 | V/mm | [25 empty] | X-ray detectors, low-dose dosimeters
833 | BaTiO3 | BaTiO3 | ferroelectric | perovskite | [7 empty] | The Curie temperature is mentioned as the phase transition temperature where ferroelectricity disappears. | [18 empty] | Polarization properties are discussed in relation to hysteresis loops and phase transitions.
834 | BCTZ7 | Ba0.90Ca0.10Ti0.93Zr0.07O3 | perovskite ferroelectric | orthorhombic and tetragonal phase coexistence | Amm2 | 3.3 | 200 | 200 nm |  | 358.15 | temperature-dependent dielectric constant (εr–T curve) | Curie temperature shifted to 85 °C for BCTZ7 compared to 124 °C for BT | [17 empty] | SS-PFM, d33 meter | PFM amplitude ~450 pm at ±15 V; d33 ~500 pC/N at 36.5 °C | BaCO3, TiO2, CaCO3, ZrO2 | ethyl alcohol | solid-state sintering and high-energy mechanical milling | 1533.15 | 1260 | °C | 3 | 3 | h |  |  |  |  | sand-milling at 2000 rpm for 4 h | ball mill, furnace | ball-milled with ZrO2 balls in nylon jars for 24 h, calcination, sand-milling |  |  |  | 7 kHz |  |  | 500 | pC/N |  |  |  |  | ≥4 cycles with 80% degradation efficiency |  |  | 400 | nm | 400 | nm | 67000 | L mol⁻¹ cm⁻¹ | [19 empty] | 3.7 | V | 60 | nA | 6e-05 | na |  |  |  |  | 4 | piezocatalysis, reactive oxygen species generation, wastewater treatment, sonodynamic therapy, antibacterial activity
836 | Truss-Based Ferroelectric Ceramics Metamaterials | BaTiO3 | ferroelectric metamaterial | [28 empty] | BaTiO3 ceramic particles, Polyethylene Glycol Diacrylate (PEGDA) 250, diphenyl (2,4,6-trimethylbenzoyl) phosphine oxide (TPO) |  | Digital Light Processing (DLP) 3D printing followed by debinding and sintering | 1613.15 | 1340 | °C |  |  |  | air |  |  |  | Debinding at 550°C in vacuum oven | DLP printer, vacuum oven (01200-50), sintering furnace (M1500-12IT) | Surface treatment of BaTiO3 particles, Electric polarization in oil bath at 3 kV/mm for 30 min at room temperature |  | 1.49 | nC·m⁻¹·V⁻¹ | 1 kHz |  |  | 849 | pC/N | [15 empty] | 30 | 3 | kV/mm | [20 empty] | 0.2 | ms |  |  |  | self-powered ultrasensitive accelerometers, high-performance noncontact sensors, wearable input devices, energy harvesting, 3D force sensors, hydrophones, handwriting recognition, webpage interaction, game control
847 | Barium Titanate | BaTiO3 | ferroelectric | perovskite |  |  | 80 | 80 nm |  | 403 | temperature-dependent band excitation PFM and piezoresponse spectroscopy | Piezoelectricity observed up to 440 K, indicating persistence beyond bulk Curie temperature | [16 empty] | nA range at negative bias | Band excitation piezoresponse spectroscopy (BEPS) and current-voltage measurements | Enhanced electromechanical response attributed to oxygen vacancy injection; coercive voltage at negative bias larger in UHV | SrRuO3 ceramic target, BaTiO3 target | O2 | Pulsed laser deposition | 973.15 | 700 | °C | 12 | 12 | h | O2 (99.9999%) |  |  | SrTiO3 (100) single sided epitaxial-polished | Annealed at 1000 °C for 12 h to produce TiO2 termination | Ultrahigh vacuum Omicron AFM–STM microscope | Sonication in warm deionized water bath at ~70 °C for 1 min |  |  |  |  | 8.5 | pm/V | [17 empty] | 1000 | 1 | MV/cm | Young’s modulus increases by 6.1% at 2.5% oxygen vacancy concentration, Bulk modulus increases by 7.0% at 2.5% oxygen vacancy concentration, Shear modulus increases by 7.7% at 2.5% oxygen vacancy concentration | [23 empty] | 500 | Ultrasonic medical diagnostic tools, Piezoceramic injectors
848 | NbWO6 | NbWO6 | 2D perovskite semiconductor | Layered structure |  | 3.45 | 1.85 | 1.85 nm | [23 empty] | Li2CO3, Nb2O5, WO3 | TBAOH aqueous solution, HNO3 | Liquid exfoliation | 1073.15 | 800 | °C | 72 | 72 | h | Air |  |  |  | UV exposure to remove residual TBA+ |  | Proton exchange in nitric acid, Grinding every 24 h during calcination, Centrifugation and washing | [15 empty] | 300 | nm | 300 | nm | [32 empty] | Gas sensing, Flexible sensors, Transparent sensors, Wearable sensors
871 | SLBNT ceramics | Sr0.425La0.1Ba0.425Nb1.4Ta0.6O6 | Relaxor ferroelectric ceramic | Tetragonal tungsten bronze structure | P4bm | 3.39 | 1610 | 1.61 μm | [8 empty] | 2.969 | 2.969 | μC/cm² | Wide temperature range from -120°C to 120°C at 350 kV/cm and 10 Hz |  |  | 1.085 | 1.085 | μC/cm² | Wide temperature range from -120°C to 120°C at 350 kV/cm and 10 Hz | [5 empty] | SrCO3, BaCO3, Nb2O5, La2O3, Ta2O5 | Ethyl alcohol | Solid-state method | 1473.15 | 1200 | °C | 3 | 3 | h | Air |  |  |  | Sintered at 1230-1300°C for 4 h | Ball milling, XRD, Raman spectroscopy, SEM, TEM | Ball milling with zirconium balls, Dried and calcined, Pressed into disks, Binder removal at 800°C for 2 h | [12 empty] | Wide temperature stability (-120°C to 120°C) | [10 empty] | 574 | 574 | kV/cm | [20 empty] | 1.64e-05 | ns |  |  | 1000000 | Pulse power capacitors, Energy storage devices
877 | K0.5Na0.5NbO3 | K0.5Na0.5NbO3 | ferroelectric | orthorhombic perovskite | Pmm2 | 2.9 | 270 | 270 nm |  | 694.15 |  | Phase transition from paraelectric cubic to ferroelectric tetragonal phase. | [10 empty] | 11.64 | 11.64 | μC/cm² | Room temperature | [5 empty] | Na2CO3, K2CO3, Nb2O5 | ethanol | Solid-state reaction | 1203.15 | 930 | °C | 4 | 4 | h | Air |  |  |  | Polished and coated with silver paste, annealed at 550°C for 30 min | Cold isostatic pressing, XRD, SEM, spectrophotometer | Ball milling for 20 h, Calcination, Reground after calcination |  |  |  | 1 MHz | [13 empty] | 365 | nm | [32 empty] | Catalysts for dye wastewater degradation, Piezoelectric ultrasonic transducers, Smart sensors, Signal generators
884 | LaNb2O7 | LaNb2O7 | 2D oxide perovskite | Tetragonal |  | 3.6 | 5000 | 5 μm | [23 empty] | Rb2CO3, La2CO3, Nb2O5 | HNO3, TBAOH | Solid-state calcination and liquid-phase exfoliation | 1373.15 | 1100 | °C | 24 | 24 | h | Air |  |  |  | Annealing at 60°C for 30 min and 80°C for 120 min | Muffle furnace | Proton exchange in HNO3 solution for 3 days, Exfoliation in TBAOH solution for 3 days | [12 empty] | Several years in ethanol or water |  |  | 280 | nm | 350 | nm | [12 empty] | 88 | [14 empty] | 0.3 | ms | 97 | ms | 200 | UV light detection, Human motion detection, Wearable electronics
890 | Lanthanum Aluminum Oxide | LaAlO3 | ferroelastic | rhombohedral | R-3c |  | 10000000 | 10 mm |  | 813 |  | Structural phase transition from cubic to rhombohedral | [17 empty] | Second Harmonic Generation Microscopy (SHGM) | SHG activity observed at domain boundaries; point group 3m indicates polar nature | [14 empty] | Second Harmonic Generation Microscope with Nd:YVO4 laser (1064 nm, 40 kHz, 0.125 W) | [16 empty] | 532 | nm | 1064 | nm | [8 empty] | SHG active at domain boundaries, Strong anisotropy in SH intensity, Nonlinear optical coefficients with trigonal 3m symmetry | [23 empty] | Domain boundary engineering, Nonlinear optical devices
899 | NN-xBT | (1-x)NaNbO3–xBaTiO3 | lead-free ferroelectric ceramic | perovskite |  |  | 5000 | 5 μm |  | 498.15 | dielectric spectrum and P–E loop analysis | Curie temperature decreases with increasing BaTiO3 content | [17 empty] | Sawyer-Tower circuit with TF analyzer 2000 | P–E loops measured at 1 Hz; slim loops at higher x indicate relaxor behavior | Na2CO3, Nb2O5, BaCO3, TiO2 |  | conventional solid state reaction | 1723.15 | 1450 | °C | 6 | 6 | h | sealed crucibles |  |  |  | polishing and acid etching for SEM | TF analyzer 2000, SP-S 120 laser vibrometer, SEM (SU-1510), PFM (NTEGRA Aura, MFP-3D) | polishing with diamond abrasive and colloidal silica, acid etching with HCl and HF (1:1) for 25–40 s | [51 empty] | high-precision actuators, energy storage
904 | alpha-In2Se3 | In2Se3 | ferroelectric semiconductor | hexagonal (2H) |  | 1.4 | 30 | 30 nm |  | 500 |  | Ferroelectric at room temperature with Curie temperature above 500 K | [8 empty] | 1e7 | V/m | [7 empty] | Piezoresponse Force Microscopy (PFM) | PFM demonstrates switching of polarization at nanoscale; electric dipole amplitude is 0.11 and 0.03 e·Å per unit cell | Indium (In), Selenium (Se) |  | Bridgman method | [9 empty] | SiO2/p-Si substrate with 300 nm SiO2 layer |  | DRON-3M diffractometer, Bruker Multimode AFM, Tektronix DPO 4032 oscilloscope, Keithley2400 voltage source | Mechanical exfoliation, Needle-assisted dry transfer of graphene, Micromanipulator alignment of flakes | [13 empty] | 1e6 | m^-1 | 633 | nm | 633 | nm | [19 empty] | 7e4 | [7 empty] | 0.5 | ms | 0.5 | ms |  | Memristive devices, Non-volatile memories, Low-power electrical switches, Photodetectors

## spacegroup
Space Group
A21am
Aba2
Aea2
Aem2
Ama2
Amm2
C2
C222
C2221
Cc
Ccc2
Ccce
Cmc21
Cmce
Cmcm
Cmmm
F_43m
F222
F23
F432
Fd_3
Fd_3c
Fd_3m
Fdd2
Fddd
Fm_3
Fm_3c
Fm-3m
I_4
I_43d
I212121
I213
I222
I23
I4
I4/mcm
I41
I41/a
I41/acd
I41/amd
I4122
I4132
I41cd
I41md
I422
I42d
I42m
I432
I4c2
I4cm
Ia_3
Ia_3d
Iba2
Ibam
Ibca
Im_3
Ima2
Imma
P_31c
P_3c1
P_3m1
P_43n
P_62c
P_62m
P_6c2
P2
P2/c
P21
P21/c
P21am
P21/m
P212121
P213
P2221
P31
P3112
P3121
P31c
P31m
P32
P321
P3212
P3221
P3c1
P4/mbm
P4/mcc
P4/mnc
P4/n
P4/nbm
P4/ncc
P4/nmm
P4/nnc
P41
P412121
P4122
P4132
P42
P42/m
P42/mbc
P42/mcm
P42/mmc
P42/mnm
P42/n
P42/nbc
P42/ncm
P42/nmc
P42/nnm
P421c
P421m
P4221
P4222
P4232
P42bc
P42c
P42cm
P42mc
P42nm
P43
P4322
P4b2
P4bm
P4c2
P4cc
P4m2
P4n2
P4nc
P6/mcc
P61
P6122
P62
P6222
P63
P63/m
P63/mcm
P63/mmc
P6322
P63cm
P63mc
P64
P6422
P65
P6522
P6cc
P21ma
Pa_3
Pba2
P1m1
Pbnm
Pbam
Pban
Pbca
Pbcm
Pbcn
Pc
Pca21
Pcc2
Pcca
Pccm
Pccn
Pm_3n
Pm2
Pma2
Pmnb
Pmc21
Pmma
Pmmn
Pmn21
Pmna
Pn_3
Pn_3m
Pn_3n
Pna21
Pnc2
Pnma
Pnna
Pnnm
Pnnn
R_3
R_3c
R32
R3c
Acam
B2cb
C2/c
C2/m
C2cb
Ccmm
Cm
Cmcm
Cmm2
F_43c
F4132
Fmm2
Fmmm
I_43m
I4/m
I4/mmm
I4m2
I4mm
Im_3m
Imm2
Immm
P_1
P_3
P_31m
P_4
P_43m
P_6
P_6m2
P1
P2
P2/m
P222
P23
P3
P312
P3m1
P4
P4/m
P4/mmm
P422
P42m
P432
P4332
P4mm
P6
P6/m
P6/mmm
P622
P6mm
Pb21a
Pm
Pm_3
Pm_3m
Pmm2
Pmmm
R_3m
R3m
Ia
P21/n
P21/a

## Applications
Applications
2D electron gas formation, Electronic transport properties
3D nonlinear photonic integrated circuits, 3D domain-wall-based photovoltaic devices, non-volatile memories, second harmonic generation, frequency conversion, on-chip signal processing
actuator, energy harvesting and storage, electrocaloric cooling devices, microelectronics, memory devices
Actuators
Actuators, MEMS devices, Ferroelectric memories
Actuators, Transducers, Sensors, Smart electronic devices
Advanced pulsed power systems (APPS), High energy storage capacitors, High temperature capacitors
all-optical control of ferroelectric properties, engineering oxide-based heterostructures, light-induced phase transitions, potential control of superconductivity via soft-mode excitation
artificial synapse, neuromorphic computing, pattern recognition
Biosensing, DNA hybridization
Biosensing, Drug delivery, Tissue regeneration, Antimicrobial therapy, Tumor therapy, Wearable devices, Artificial muscle, Electronic skin
Broadband photodetection
bulk photovoltaic effect materials, optoelectronic devices
capacitors, memory devices, logic circuits, light modulators, sonar detections, second harmonic generators (SHG), photocatalysts, photoluminescence host materials, ultra-high memory storage nanodevices, nanotransducers
capacitors, microwave communications
capacitors, nonvolatile memory devices, FETs, sensors, energy storage devices
capacitors, sensors, actuators, transducers
capacitors, sensors, data-storage devices, high-density memory devices
capacitors, transducers, actuators, sensors, electro-optical switches
capacitors, transducers, infrared imaging systems, actuators, DRAM, nonvolatile memory elements
Catalysts for dye wastewater degradation, Piezoelectric ultrasonic transducers, Smart sensors, Signal generators
chiral optoelectronic devices, spin- and polarization-resolved photodetectors
chiroptical devices, spintronic devices, nonlinear optical devices
chiroptoelectronics, spintronics
Chiroptoelectronics, Spintronics, Ferroelectrics
circularly polarized light detection, self-driven photodetectors, pyroelectric-based CPL detectors
Circularly polarized light detection, Self-powered photodetectors, Chiroptics, Spintronics
Circularly polarized light detection, Self-powered photodetectors, Chiroptoelectronic devices
Circularly polarized light detectors, Photodetectors
circularly polarized light emission, spintronics, piezoelectric energy harvesting
circularly polarized light photodetectors (CPL-PDs), spin-polarization-based devices
circularly polarized light photodetectors, chiral optoelectronic devices
Circularly polarized luminescence, Spintronics, Optoelectronics
circularly polarized perovskite light-emitting diodes, waveguides, photodetectors, lasers, single photon light sources, X/γ-ray detectors, spintronics, topological quantum engineering
circularly polarized perovskite light-emitting diodes, waveguides, photodetectors, lasers, single photon light sources, X/γ-ray detectors, spintronics, topological quantum engineering
CPL emission, CPL detection, photodetectors
data storage, piezoelectric sensors, actuators, nonlinear optical devices, organic electronics
data storage, transducers, signal processing, flexible devices
data storage, wearable devices, flexible materials, smart devices
dielectric applications, ferroelectric devices, interface-engineered materials
dielectric energy storage capacitors
Dielectric heating, High frequency applications
dielectric switch materials, photovoltaics, fluorescence devices, semiconductors
dielectric switch materials, photovoltaics, fluorescence devices, semiconductors
dielectric switch materials, photovoltaics, fluorescence devices, semiconductors
dielectric switch, luminescent material, semiconductor, information storage device
dielectric switchable materials, capacitors, sensors, smart switches, memory devices, photovoltaics
dielectric switchable materials, capacitors, sensors, smart switches, memory devices, photovoltaics
dielectric switchable materials, capacitors, sensors, smart switches, memory devices, photovoltaics
Dielectric switches, Luminescent materials
Domain boundary engineering, Nonlinear optical devices
Domain wall-based memory and logic devices
Durable data storage, Multiferroic materials
Electric data storage, Magnetic data storage, Spintronics, MXetronics
electric energy storage, ferroelectric devices
Electric-field control of magnetization direction, 2D multiferroic materials
Electrocaloric refrigeration
electrocaloric refrigeration, solid-state cooling, thin-film ferroelectric devices
Electromechanical actuators
electromechanical actuators, photoelectric devices, photocatalysts, flexible electronics
electromechanical devices
electromechanical devices
electronic devices
electronic devices, optoelectronic devices, random access memory
electronics, sensors, photocatalysis, light-harvesting devices
electro-optic modulation, polarizing optics, telecommunications, data network interconnection
Electrooptical modulators
energy conversion devices, underwater acoustic transducers, ultrasound imaging
energy conversion, piezoelectric devices, nano energy devices
energy harvesting, nanogenerators, wearable electronics, nanosensors, nanoactuators
Energy harvesting, Piezoelectric nanogenerators (PENG), Triboelectric nanogenerators (TENG), Pyroelectric energy generators (PEG), Photovoltaic cells
Energy harvesting, Pressure sensing, Humidity sensing, Battery charging, Powering portable electronics
Energy harvesting, Pressure sensing, Humidity sensing, Battery charging, Powering portable electronics
energy harvesting, sensors, data storage, self-powered systems, flexible electronics
energy harvesting, wearable devices, soft electronics, electronic skin, haptic actuators, photoacoustic transducers
energy scavenging devices, nanogenerators, photovoltaic devices, pyroelectric sensors
Energy storage devices
Energy-storage devices, Dielectric capacitors
FeRAM (ferroelectric random access memory)
FeRAM, FeFET, FTJ, MEMS actuators, RF filters, acoustic resonators, energy harvesting
ferroelastics, mechanical switches, shape memory materials, electronic nanostructure templating
ferroelectric
ferroelectric capacitors, tunneling electroresistance devices
ferroelectric devices with tunable polarization fields, optoelectronics, ultrafast modulation of polarization
ferroelectric devices, dielectric materials, piezoelectric sensors
ferroelectric devices, ferroelastic devices
ferroelectric devices, high-temperature multiferroics, superconductors, electronic devices
Ferroelectric devices, Multiferroic materials
Ferroelectric devices, Multifunctional perovskite oxides
ferroelectric devices, nonlinear optical devices, photoluminescent materials
ferroelectric devices, nonlinear optical switching, mechanical energy harvesting
Ferroelectric devices, Optical waveguides, Holographic storage systems, Biocompatible transducers, Integrated photonics
ferroelectric devices, optoelectronics, multifunctional materials
Ferroelectric devices, Photovoltaic devices, Nanoscale electronics
ferroelectric devices, piezoelectric devices, flexoelectric nanocomposites
ferroelectric devices, piezoelectric devices, solar cells, electroluminescent devices
Ferroelectric devices, PV materials, Optoelectronic devices
ferroelectric devices, semiconductors, photovoltaics
ferroelectric devices, sensors, dynamic random access memories
ferroelectric diode, ferroelectric field-effect transistor (FeFET), ferroelectric semiconductor FET (FeSFET)
ferroelectric field effect devices, high-k dielectric capacitors
ferroelectric field-effect transistors (FeFETs), nonvolatile memory, short-term memory, high-temperature piezoelectric devices
ferroelectric field-effect transistors (Fe-FETs), resistive random-access memory (ReRAM)
ferroelectric field-effect transistors, memory storage devices, high-performance 2D electronics
Ferroelectric information storage, Self-driving high-speed photonic devices
ferroelectric logic and memory devices, low-power information processing, thermal management in multicomponent architectures
ferroelectric materials, ferroelastic materials, photoelectronics, piezoelectric devices
ferroelectric materials, host–guest model for molecular dynamics control
Ferroelectric materials, Multistage memory devices
ferroelectric materials, potential multiferroics
Ferroelectric memory devices, Memristors, Ferroelectric semiconductor junctions
ferroelectric memory devices, photodetectors, nonlinear optics
ferroelectric memory, capacitors, sensors, information storage devices
ferroelectric memory, energy storage, negative capacitance transistors, non-linear optics, RF and power electronics
ferroelectric memory, multifunctional materials, magnetoelectric devices
ferroelectric memory, optoelectronic devices, spintronic devices
ferroelectric memory, photoluminescent devices, multifunctional materials
ferroelectric memory, piezoelectric devices, capacitors, thin-film applications
Ferroelectric memory, Ultrathin ferroelectric devices
ferroelectric oxide electronics, multiferroic memories, in-plane ferroelectric tunnel junctions, non-volatile ferroelastic memories, electro-optical modulators, domain-wall nanoelectronics
ferroelectric photodetectors, optoelectronic devices
Ferroelectric photovoltaic devices
ferroelectric photovoltaic solar cells
ferroelectric photovoltaic solar cells
ferroelectric photovoltaics, optical switches, photoferroelectrics, nonvolatile memories
ferroelectric photovoltaics, solar energy conversion
ferroelectric photovoltaics, solar energy conversion
ferroelectric semiconductors, nonvolatile memory elements, optoelectronic devices
ferroelectric solar cells, optoelectronics
ferroelectric solar cells, photovoltaics
ferroelectric superlattices, piezoelectric devices, dielectric materials, multiferroic and magnetoelectric applications
ferroelectric thin film devices, microelectronic device architectures
Ferroelectric tunnel junctions (FTJs), Nonvolatile memory devices, 2D ferroelectric field-effect transistors (FeFETs), Nanoscale logic devices
ferroelectric tunnel junctions (FTJs), non-volatile memory, FeFET
ferroelectric tunnel junctions, nonvolatile memory devices, 2D ferroelectric field-effect transistors, nanoscale logic devices
ferroelectric tunneling junction, nonvolatile ferroelectric memory, van der Waals heterostructures, electrical-writing/optical-reading memory, ferroelectric printing devices
Ferroelectric tunneling junctions, Nonvolatile memory devices
ferroelectric-based photoelectric devices, electronic devices, spintronic devices
ferroelectrics, solar cells
field effect transistors (FETs), photovoltaics, light emitting diodes (LEDs), low-threshold lasers
Field-effect transistors (FETs), Nanoelectronics, Optoelectronics
field-effect transistors, light-emitting transistors, phototransistors, neuromorphic transistors
Field-effect transistors, Quantum Hall devices, Memory devices, Neuromorphic devices
field-effect transistors, solar cells, light-emitting diodes, optoelectronics
Flexible and self-powered photodetectors, Wearable optoelectronic devices
flexible and wearable electronic devices, self-powered broadband photodetectors
flexible devices, biomedical devices, soft robotics, mechanical sensors, microphones, loudspeakers, sonar systems, ultrasonic devices, shape recognition, optical shutter, robotics sensors and actuators
Flexible devices, Soft robotics, Biomedical devices, MEMS, Wearable devices, Bionics
flexible electromechanical devices, energy harvesting, sensing, nonvolatile information processing and storage
flexible electronics, strain engineering
Flexible electronics, Strain sensors, Photovoltaic devices, Memory devices
flexible ferroelectric memories, flexible sensors, flexible energy harvesters, wearable electronics, implantable biomedical devices
Flexible high energy density capacitors, Wearable electronics, Pulsed power electronics, Embedded capacitors in PCBs
flexible nanoelectromechanical systems, variable-stiffness electromechanical operators, programmable shape morphing devices, smart mechanical materials
Flexible nonvolatile memory devices, High-speed ferroelectric memory, Flexible electronics
Flexible non-volatile memory, Flexible electronics, High-temperature electronic devices
Flexible nonvolatile memory, Wearable electronics, Intelligent systems
Flexible perovskite solar cells, Wearable electronics, Self-powered devices
Flexible piezoelectric sensors, MEMS devices
Flexible vibrational energy harvesting devices, Wearable electronics, Biomedical devices, Small-scale mobile platforms
FRAM, capacitors, microfluidic transport, ink-jet printers, drug-delivery systems
Functional devices (rectifying junctions), Potential multiferroic applications
Gas sensing, Flexible sensors, Transparent sensors, Wearable sensors
high precision microdisplacement devices, variable surface acoustic wave delay lines, photoelectric devices
high-density ferroelectric memories
High-density ferroelectric memories
High-density memory devices, Low-power ferroelectric sensors, Spintronics
high-mobility electronics, quantum devices, neuromorphic devices
High-performance piezoelectrics, Ferroelectric devices, Lead-free piezoelectric materials
high-precision actuators, energy storage
high-precision ceramic actuators
High-temperature capacitors, Gate dielectrics in MOSFETs, DRAM devices
High-temperature capacitors, Ultrascale electronic devices
High-temperature energy storage capacitors, High power energy storage applications
High-temperature ferroelectric devices, Efficient X-ray detection
High-temperature ferroelectric devices, Electronic functional materials for harsh environments
High-temperature nanoelectronic devices, Non-volatile memory devices
Hole transport material-free carbon-based perovskite solar cells
Hot-carrier solar cells, Optoelectronic devices, Spintronic devices
Hot-carrier solar cells, Optoelectronic devices, Spintronic devices
hybrid energy harvesters, multi-functional sensors, solar energy harvesting, light sensing, kinetic and thermal energy harvesting
Information encryption, Optical logic gates, Luminescent visualization tools
information storage, sensors, photoelectric devices, nonvolatile optoelectronic memory
Infrared photodetector, Memristor, Short-channel transistor, Nanoelectronics
Infrared photodetectors, Thermal imaging, Broadband optical detection
lasers, photodetectors, X-ray detectors, γ-ray detectors
lead-free ferroelectric materials, tunable capacitors, electrocaloric devices, pyroelectric devices
lead-free piezoelectric materials
Lead-free piezoelectric MEMS, Micro actuators
LED lighting, display, spintronic devices
light emitting devices, photodetectors, solar cells, optoelectronic applications
light-emitting devices, photodetectors, photovoltaic applications, spintronic systems
light-emitting diodes (LEDs), photodetectors, photovoltaic cells, luminescent solar concentrators, solid-state lighting
Light-emitting diodes (LEDs), Photovoltaics, Optoelectronic devices
light-emitting diodes, lasers, solar cells, electro-optical modulators
light-emitting diodes, lasers, solar cells, electro-optical modulators
light-emitting diodes, lasers, solar cells, electro-optical modulators
light-emitting diodes, lasers, solar cells, electro-optical modulators
light-emitting diodes, lasing gain media, photodetectors, solar cells, room-temperature exciton polaritonics
lighting, displays, sensors, actuators, optical information storage, 3D displays, biological probes
lighting, displays, sensors, actuators, optical information storage, 3D displays, biological probes
linearly polarized light photodetection, photoelectric devices
low-power electronic devices, electric-field control of magnetism, multiferroic materials
magnetic memory storage, spintronics
magnetic suspension sensor, vibration detection, weight sensing, wearable electronics, blue energy harvesting, self-powered sensors, energy harvesting from human motion
magnetoelectric devices, magnetocapacitive sensors
Magnetoelectric devices, Memory devices, Sensing applications
Magnetoelectric devices, Nanoelectronics, Magnetic reading and electric writing
magneto-electric multiferroics, optoelectronics, optospintronics, optical isolators
magneto-optical devices, magneto-resistive sensors, spintronic devices
medical implants, micromechanical systems, biomechanical systems, MEMS, flexible devices, wearable devices, nanogenerators
medical transducers, sonar transducers, industrial sensors, solid-state actuators
memories, radio frequency and microwave devices, pyroelectric sensors, piezoelectric actuators, photovoltaics, thermal energy conversion
memory devices, data storage, magnetoelectric devices
Memory devices, Sensors
memory devices, sensors, spintronic devices, nanoelectronics
memory devices, synaptic devices, flexible electronics, neuromorphic computing
Memory devices, Tunnel junctions, Multiferroic layered heterostructures
memory switching, shape memory, superelastic actuators, multiferroic materials
Memristive devices, Non-volatile memories, Low-power electrical switches, Photodetectors
Microlasers, Nonlinear photonic devices, Photovoltaic devices, Optical switches
moisture-resistant hybrid perovskites, solar cells, optoelectronic devices
multibit ferroelectric memory, topological access memory, non-Boolean computing, neuromorphic computing
Multichannel smart devices, Chiral thermal sensors
multiferroic devices
multiferroic devices, magnetoelectric applications
Multiferroic devices, Magnetoelectric coupling
multiferroic devices, spintronics, four-level memory, molecular electronics
multiferroic devices, spintronics, four-state logic devices
multiferroic heterostructures, ferroelectric devices, magnetoelectric coupling systems
Multiferroic materials, Magnetoelectric coupling
multiferroics, improper ferroelectrics
multiferroics, magnetoelectric devices, spintronics, magnetic bistability units
multifunctional optoelectronic devices
multifunctional smart devices, multilevel memory
multilayer ceramic capacitors, ferroelectric random access memory, electronic devices
Multi-layered ceramic capacitors (MLCCs), Microwave tunable capacitors, Phase shifters
Multilevel nonvolatile memories, Tuneable electric and magnetic field sensors, Multifunctional resistive switches
Multiphoton imaging, Nonlinear optics, Biophotonics, Optical communication, Optical data storage, Upconversion lasing
multi-source energy harvesting, ferroelectric devices, photovoltaic devices, flexible piezoelectric energy harvesters
Multisource energy harvesting, Multifunctional sensing devices
Multi-state memory devices
multistate memory devices, magnetoelectric coupling devices
multi-state memory, spintronics, ferroelectric-based transistor-type devices
nanocomposites with enhanced polar properties, ferroelectric memory devices, nanoelectronics
nanoelectromechanical devices
nanoelectronic devices, magnetoelectric random access memory, spintronic tunnel junction devices
Nanoelectronics, Optoelectronics, Ferroelectric memory devices
nanoscale devices, ferroelectric domain wall engineering
Nanoscale electronic devices, Superconducting quantum interference devices (SQUIDs), Superconducting wires and junctions
nanoscale ferroelectric devices, medical devices, micromechanical devices, biomechanical devices, flexible organic electronics
nanoscale flexible electromechanical devices, environmentally friendly piezoelectric devices
nanoscale multiple state memory, electric-write/magnetic-read memory devices
nanoscale tunneling memory elements, temperature sensors, negative capacitors
nanoscopic imaging, photovoltaic cells, optical components, lithography, transformation optics, subwavelength quantum photonics
narrow dual-band photodetectors, multicolor imaging, optoelectronics
NCFET logic devices, low-power electronics
negative thermal expansion materials, hybrid ferroelectrics
NEMS devices, Nanogenerators, Energy harvesters, Sensors, Actuators
neuromorphic visual system, dynamic visual information processing, photoelectric synaptic device, artificial nociceptor, gesture recognition, motion speed detection
Next-generation functional devices, Nano-electronic devices
nonlinear beam shaping, nonlinear imaging, on-chip signal processing, optical communications, terahertz radiation, nonlinear holography, entangled light sources
Nonlinear optical converter, Ferroelectric devices, Flexible electronics, MEMS
nonlinear optical materials, switching dielectric materials
Nonlinear optical switches, Dielectric switches, Green fluorescence materials
Nonlinear optical switches, Dielectric switches, Green fluorescence materials
Nonlinear optical switches, Dielectric switching materials, Chiroptoelectronics
Nonlinear optical switches, Dielectric switching materials, Chiroptoelectronics
nonlinear optical switching, UV light emitting devices, photodetectors
nonlinear optics, ferroelectric devices
nonlinear optics, ferroelectric devices, photodetectors, light-emitting devices
nonlinear optics, ferroelectric materials, multifunctional perovskites
Nonlinear optics, Quantum confined optoelectronics
nonvolatile electrical control of magnetism, magnetoelectric memory devices
nonvolatile electronic and optical structured memories, microstructured piezo devices, miniaturized electro-optic devices
nonvolatile ferroelectric memories
non-volatile ferroelectric random access memories (NVFRAMs), high-temperature piezoelectric devices
nonvolatile ferroelectric random-access memories
nonvolatile ferroelectric random-access memories (NVFRAMs), nanoferroelectricity studies, piezoelectricity studies, paraelectricity studies
Nonvolatile information storage, Spintronic devices, Magnetoelectric devices
Nonvolatile logic devices, Memory devices, 2D multiferroic-based nanoscale memory
Nonvolatile memories, Advanced electronics, Heterostructure-based nanoelectronics/optoelectronics
Nonvolatile memories, Ferroelectric tunnel junctions (FTJs)
non-volatile memories, field effect transistors, sensors, 2D multiferroics
nonvolatile memories, field effect transistors, sensors, solar cells, photocatalysis, gas sensing
Non-volatile memories, Field-effect transistors, Transducers, Actuators, Nanoelectronic devices
nonvolatile memories, piezoelectric sensors, capacitors, nonlinear optical devices
nonvolatile memories, steep slope transistors, programmable junctions, charge and pressure sensors, photodiodes, smart optical filters, electrocaloric devices, piezoelectric devices
Nonvolatile memory applications, Ferroelectric random access memories
nonvolatile memory devices
Nonvolatile memory devices
Nonvolatile memory devices, Capacitors, Actuators, Sensors
Nonvolatile memory devices, CMOS BEOL integration
Non-volatile memory devices, Ferroelectric tunneling junctions, Ferroelectric diodes, Multifunctional nanodevices
non-volatile memory devices, field effect transistors, sensors, graphene-based electronics
Nonvolatile memory devices, High-density information storage
Non-volatile memory devices, Multichannel domain manipulation, Optoelectronics
Nonvolatile memory devices, Nanoscale resistive switching devices, Tunnel junctions
Non-volatile memory devices, Sensors, Actuators, vdW heterostructures
nonvolatile memory devices, smart sensors, energy harvesters, self-powered photoelectric devices
Non-volatile memory devices, Spintronic applications
nonvolatile memory devices, spintronic devices, photoelectric devices
nonvolatile memory elements, capacitors, sensors, flexible and wearable electronic devices
nonvolatile memory elements, microelectromechanical systems (MEMS)
non-volatile memory materials, gate ferroelectrics in field-effect transistors, spintronics
nonvolatile memory, artificial synapse, reservoir computing, neuromorphic computing
non-volatile memory, capacitors, sensors
Nonvolatile memory, Coincidence detection, Multiresponsive optoelectronic devices, 2D FeFETs
Nonvolatile memory, Electro-optical devices, Multimodal memory, Photodetectors, Neuromorphic devices
nonvolatile memory, ferroelectric field-effect transistors (FeFETs)
Nonvolatile memory, Ferroelectric field-effect transistors (FeFETs), Optoelectronic memory devices
Non-volatile memory, High-density capacitors, MEMS, Low-power nanoelectronics
Nonvolatile memory, Logic devices, Artificial brain, Neuromorphic sensors, Photodetectors
nonvolatile memory, low voltage switching, negative capacitance applications, ferroelectric field effect transistors, multiferroic tunnel junctions
non-volatile memory, low-power computing, ferroelectric tunnel junctions
non-volatile memory, low-power field-effect transistors, infrared sensors, photoelectronic devices
non-volatile memory, magnetoelectric devices, nano-scale electronics
non-volatile memory, nanoelectronics, multifunctional integrated circuits
Non-volatile memory, Nanoelectronics, Spintronics, Photovoltaics
nonvolatile memory, neuromorphic computing, large-scale arrays
nonvolatile memory, photocatalytic water splitting, gas sensing, spintronics, electronics
nonvolatile memory, piezoelectric actuators, electro-optic modulators
nonvolatile memory, spintronic devices, magnetic tunnel junctions
non-volatile random access memory (NRAM), tunable optical devices, nanomotors, nanotransducers, nanoswitchers, nanosensors
nonvolatile random access memory, nanoelectronic devices
non-volatile semiconductor memories
optical interconnects, optoelectronic logic-in-memory devices, smart materials, biomechanical applications
optical sensors, molecular switches, information storage, asymmetric photosynthesis, 3D optical displays, biological probes, spintronic devices
Optoelectronic detection devices, Polarized light detectors, Organic light emitting diodes (OLEDs)
optoelectronic devices
Optoelectronic devices
Optoelectronic devices
Optoelectronic devices
Optoelectronic devices, Next-generation ferroelectric semiconductors
optoelectronic devices, photodetectors, solar cells
Optoelectronic devices, Photonic devices
Optoelectronic devices, Photonic devices
Optoelectronic devices, Photovoltaics
Optoelectronic devices, Piezoelectric applications
Optoelectronic devices, Spintronic devices, Photovoltaic devices
Optoelectronic devices, Spintronic devices, Photovoltaic devices
optoelectronic synapse, neuromorphic visual memory, artificial intelligence hardware, optoelectronic memory
optoelectronics, lasers, light-emitting diodes
Optoelectronics, Photovoltaic devices
Optoelectronics, Photovoltaics
optoelectronics, photovoltaics
Optoelectronics, Photovoltaics, LEDs, Lasers, Scintillators
optoelectronics, photovoltaics, light emitting diodes (LEDs)
Optoelectronics, Photovoltaics, Light-emitting diodes, Luminescence, Fluorescence, Spintronic devices
optoelectronics, photovoltaics, sensing, information storage
Optoelectronics, Smart photovoltaic windows
optoelectronics, spintronics
optoelectronics, spintronics, ferroelectrics
Optoelectronics, Spintronics, Multiferroics
optoelectronics, spintronics, photovoltaics, advanced optics
passive X-ray detection, photovoltaic electronic devices
perovskite solar cells
Perovskite solar cells
perovskite solar cells
Perovskite solar cells
Perovskite solar cells
Perovskite Solar Cells (PSCs)
Perovskite solar cells, Charge transport analysis, Ferroelectric domain mapping, Ion migration studies
perovskite solar cells, ferroelectric devices
perovskite solar cells, photodetectors, perovskite-based ferroelectrics, spintronics
perovskite solar cells, photovoltaic devices
perovskite solar cells, photovoltaic modules
phase-change memory, optical communication, neuromorphic computing
Photocatalysis, Wastewater treatment
Photocatalysis, Water splitting, Photovoltaics
Photocatalytic CO2 reduction
photocatalytic degradation of antibiotics, wastewater treatment
photocatalytic degradation, hydrogen evolution reaction (HER), water splitting
photocatalytic hydrogen evolution, solar-energy conversion
Photocatalytic water splitting, Oxygen evolution reaction
Photocatalytic water splitting, Solar-to-hydrogen energy conversion
photocatalytic water splitting, ultrathin nonvolatile memory, field-effect transistors, ferroelectric tunnel junctions
photodetection, X-ray detection
photodetectors, ferroelectric devices, optoelectronic devices
photodetectors, light-emitting diodes (LEDs), phototransistors, solar cells, valleytronic devices, optical synapses
Photodetectors, NIR imaging, Optoelectronic logic devices, Photonic chips
photodetectors, optoelectronic devices
photodetectors, optoelectronic devices
Photodetectors, Optoelectronic devices
photodetectors, optoelectronic devices, light-harvesting devices
photodetectors, polarization-sensitive photodetectors, spectral detectors, bionic devices, logic devices
photodetectors, polarization-sensitive photodetectors, spectral detectors, bionic devices, logic devices, environmental monitoring, optical communications, biomedical imaging, defense technologies, space exploration, wearable devices, Internet of Things (IoT)
Photodetectors, Sensors, Solar cells, X-ray detectors
photoelectric devices, photodetectors
photoelectric devices, self-powered photodetectors, polarized-light detection
Photoelectrochemical water splitting, Hydrogen generation, Photovoltaic devices
photoelectronic devices, photovoltaic devices, capacitors, random access memories, nonlinear optical devices, sensors, actuators
photoelectronic devices, solid-state lighting, displays, UV-LED coating
photoferroelectric devices, optoelectronic devices, photovoltaics
Photoferroelectrics, X-ray detectors, Optomechanical devices
Photoluminescence, Photodetection
Photoluminescent devices, UV photodetectors
Photonic devices, Optoelectronic devices
phototransistors, photodetectors, flexible optoelectronic devices
Photovoltaic devices
photovoltaic devices, ferroelectric solar cells
photovoltaic devices, light-emitting diodes, photodetectors, photoemission, optoelectronic devices, information storage, micro- and nano-fabrication light source, optical anti-counterfeiting
photovoltaic devices, perovskite solar cells
Photovoltaic devices, Photoactive layers
photovoltaic devices, photodetectors
photovoltaic devices, smart optoelectronic devices
photovoltaic non-volatile memories
Photovoltaic solar cells
Photovoltaics
Photovoltaics
photovoltaics
photovoltaics, electronics, spintronics
Photovoltaics, Light emitting devices, Memory devices, Photodetectors
Photovoltaics, Light emitting diodes
photovoltaics, light emitting diodes, lasers, optoelectronics, spintronics, thermoelectrics, nanooptoelectronic devices
photovoltaics, light-emitting diodes (LEDs), photodetectors, lasers
Photovoltaics, Nonlinear optics
Photovoltaics, Optoelectronics
Photovoltaics, Optoelectronics
Photovoltaics, Optoelectronics, In-plane memory devices
photovoltaics, optoelectronics, thermoelectrics
Photovoltaics, Photodetectors, Light-emitting diodes, Laser devices
photovoltaics, photodetectors, photocatalysts, light emitting diodes, lasers, quantum emitters
Photovoltaics, Photoelectronics, Switchable dielectric devices
Photovoltaics, Solar cells
Photovoltaics, Solar cells
Photovoltaics, Solar cells
Photovoltaics, Solar Cells
photovoltaics, solar cells
photovoltaics, spintronics, multistate logic devices
photovoltaics, tandem solar cells, multijunction solar cells
piezocatalysis, reactive oxygen species generation, wastewater treatment, sonodynamic therapy, antibacterial activity
piezoelectric actuators, transducers, nanopositioners, power generators
Piezoelectric ceramics, High-temperature ferroelectric materials
piezoelectric devices
piezoelectric devices, force amplifiers, micromechanical manipulation elements, indentation or shear resistant materials, sound or shock absorption coatings, self-adaptive vibration damping materials, medical artery dilators
piezoelectric devices, photovoltaics, photodetectors, pressure sensors
piezoelectric energy harvesters, flexible electronic devices, biomedical equipment
Piezoelectric energy harvesting, Semiconducting devices
Piezoelectric energy harvesting, Semiconducting devices
Piezoelectric energy harvesting, Semiconducting devices
piezoelectric materials, strain engineering of ferroelectrics
piezoelectric nanogenerator, lead-free nanoactuator, energy harvesting
Piezoelectric nanogenerators (PENG), Piezotronic devices, Energy harvesting, Nanoelectronics
Piezoelectric nanogenerators (PENGs), Self-powered electronics, Energy harvesting, Sensors, Actuators
piezoelectric nanogenerators, flexible electronics, strain sensors, energy harvesting, wearable devices
piezoelectric sensors, actuators, generators, piezotronic devices
piezoelectric sensors, flexible devices, soft robotics, biomedical devices
piezoelectric sensors, flexible electronics, wearable devices, biomechanical devices, energy harvesters
Piezoelectric sensors, Pyroelectric sensors, Actuators, Ferroelectric random access memories (FeRAMs)
piezoelectric transducers
Piezoelectric transducers, Dynamic nonvolatile random access memories
planar solar cells
Polarization imaging, Circularly polarized light detection, Linearly polarized light detection
polarization-sensitive photodetection, optoelectronic devices
Polarization-sensitive photodetection, Self-powered optical detection
polarization-sensitive photodetectors
polarization-sensitive photodetectors, anisotropic photonic devices
polarization-sensitive photodetectors, circularly polarized light emitters, spintronic devices, nonlinear optics, filterless polarimeters
Polarization-sensitive shortwave photodetection, Optoelectronic devices
polarized light detection, photodetectors, optoelectronic devices
Polarized-light detection in solar-blind ultraviolet region, Optoelectronic devices
polarized-light detection, optoelectronic devices
polarized-light photodetectors, orthogonal polarization spectrum imaging, polarization sensors, remote sensing, optical radar
Polycrystalline ferroelectric applications, High-speed device applications
Potential for ferroelectricity in 2D organic cocrystals
Potential for magnetocaloric cooling, energy storage, and conversion technologies
Potential for magnetocaloric cooling, energy storage, and conversion technologies
Potential for magnetocaloric cooling, energy storage, and conversion technologies
Potential for magnetocaloric cooling, energy storage, and conversion technologies
Potential Pb-free alternative to PZT family for ferroelectric and piezoelectric devices
Potential semiconducting absorber for photovoltaic devices
Pulse power capacitors, Energy storage devices
Resistive data storage devices, Multiferroic and ferroelectric memory devices
Reversible gas capture, Selective catalytic reduction, Spintronic devices, Magnetic sensors, Nonvolatile memory storage
room-temperature multiferroic materials, high-temperature piezoelectric materials
Schottky rectifying diodes, Microelectronics, Non-volatile memories
Second-order nonlinear optics, Integrated photonic circuits, White light emission
secure optical communication, self-powered photodetectors
self-driven photodetector, broadband photodetection, infrared photodetection
self-driven photodetector, optoelectronic devices
Self-powered broadband photodetectors, Pyro-photoelectric devices
self-powered broadband photodetectors, weak light detection
Self-powered broad-spectrum polarized photodetection
self-powered photodetection, optoelectronic communications, biosensors
self-powered photodetection, optoelectronic devices
self-powered photodetection, photoelectric devices, polarized light detection
self-powered photodetectors
Self-powered photodetectors, Data storage, Logical switching devices
self-powered photodetectors, flexible optoelectronic devices, wearable electronics
Self-powered photodetectors, Nonlinear optical devices, Anomalous photovoltaics
Self-powered photodetectors, Photoelectric synapse, Neuromorphic vision sensors, Emergency alert systems
self-powered polarized light photodetectors, optoelectronic devices
self-powered ultrasensitive accelerometers, high-performance noncontact sensors, wearable input devices, energy harvesting, 3D force sensors, hydrophones, handwriting recognition, webpage interaction, game control
Self-powered ultraviolet photodetectors, Polarization-sensitive photodetection
Self-powered ultraviolet solar-blind polarized-light detection, Optoelectronic devices
self-powered visible-blind UV photodetector
self-powered visible-infrared polarization photodetectors, optoelectronic devices
Self-powered X-ray detection, Radiation detectors
self-rectifying resistive memory, memristors, non-volatile memory
semiconductors, energy storage, photoelectric devices, fluorescent devices, smart dielectric switches
semipermanent, flexible, and self-powered photodetectors, wearable optoelectronic devices
sensing, actuation, data storage, electro-optics, molecular electronics, flexible electronics
sensing, actuation, data storage, electro-optics, molecular electronics, flexible electronics
sensors, display devices, mechanical switches, shape memory, energy conversion
Sensors, Novel circuits, Storage devices, Microwave technology
shape memory devices, actuators, sensors, optoelectronic devices, spintronic devices
Si DRAM trenching, ink-jet printers, photonic devices, MEMS, drug delivery implants, mass storage devices, tunable 2D photonics
smart optical devices, nonlinear optics, optoelectronic devices
smart optoelectronic devices, self-powered photodetectors
smart switches, temperature sensors, storage devices
Sodium-ion battery anodes
solar cells
solar cells
Solar cells
Solar cells
Solar cells
solar cells
solar cells
Solar cells
Solar cells
solar cells
Solar cells, Hot carrier solar cells
solar cells, LEDs, lasers, photodetectors
solar cells, LEDs, lasers, thermoelectric generators
solar cells, light emitting devices
solar cells, light emitting devices, optoelectronics, microelectronics
solar cells, light emitting diodes
solar cells, light emitting diodes (LEDs), lasers
solar cells, light emitting diodes, printable electronics, spintronics
solar cells, light-emitting devices
solar cells, light-emitting diodes (LEDs)
Solar cells, Light-emitting diodes (LEDs)
solar cells, light-emitting diodes (LEDs), flexible optoelectronic devices
solar cells, light-emitting diodes (LEDs), lasers, photodetectors, field effect transistors (FETs), X-ray detectors, optocouplers
Solar cells, Light-emitting diodes (LEDs), Photodetectors
solar cells, light-emitting diodes, lasers, spin electronics
solar cells, light-emitting diodes, photodetectors, lasers
solar cells, light-emitting diodes, photodetectors, X-ray detectors, pressure sensors, antibacterial coatings
Solar cells, Light-emitting diodes, THz devices, Piezo-response materials
solar cells, memristors, opto-electronic memory, photo-sensors, photo-actuators
solar cells, optoelectronic devices
Solar cells, Optoelectronic devices
solar cells, optoelectronic devices, field-effect transistors, electroluminescent devices, wearable electronics
solar cells, optoelectronic devices, X-ray detectors, photo-detectors, photo-catalyst, ferroelectric photovoltaics, storage devices
Solar cells, Optoelectronics
Solar cells, Optoelectronics
solar cells, photodetectors, radiation detectors
solar cells, photodetectors, X-ray detectors, light-emitting diodes
Solar cells, Phototransistors, Resistive switching memories
Solar cells, Photovoltaic devices
Solar cells, Photovoltaic devices
solar cells, photovoltaics
solar cells, photovoltaics
solar cells, photovoltaics
solar cells, photovoltaics
solar cells, photovoltaics
Solar cells, Photovoltaics, Ferroelectrics
solar cells, spintronic devices
Solar cells, Spintronics
solar cells, tandem solar cells, light-emitting devices, lasers
Solar energy conversion, Near-infrared detection, Multienergy harvester, Optoelectric devices, Photocatalysts
solid-oxide fuel cells, oxygen separation membranes, sensors, high-temperature ceramic capacitors, actuators
solid-state cooling devices
solid-state cooling devices, thermodielectric power converters
solid-state lighting, light-emitting devices
solid-state lighting, optoelectronic devices
solid-state refrigeration
solid-state refrigeration, electrocaloric cooling devices
solid-state refrigeration, electrocaloric cooling devices
spin logic devices, light emitting diodes (LEDs), optoelectronic devices
spin-dependent optoelectronic memory, nonvolatile magnetic memory, logic-in-memory devices, multifunctional spintronic devices
spin-optoelectronic devices, spin valves, spin FETs, photovoltaic cells
spintronic devices
Spintronic devices, 2D slidetronics
Spintronic devices, Dissipationless transistors, Quantum computers, Nanoscale photovoltaics
spintronic devices, ferroelectric spin transistors
spintronic devices, optoelectronic devices, solar cells, LEDs
spintronic devices, optoelectronic technologies
spintronic devices, photovoltaics
spintronic devices, spin filters, chiroptical materials
Spintronics, Ferroelectric memory devices
Spintronics, Low-power memory technologies, Programmable skyrmion-based memories and logic
spintronics, magnetoelectric memory devices, energy-efficient information storage
Spintronics, Memory devices, Nanodevices
spintronics, nonvolatile memories, gas sensors
spintronics, non-volatile memory devices, photovoltaics
spintronics, nonvolatile spin control, spin field effect transistors
Spintronics, Optoelectronics
Spintronics, Optoelectronics, Chiroptoelectronics
Spintronics, Photovoltaics
Spintronics, Photovoltaics, Spin-FET
spintronics, polarization-based optoelectronic devices, quantum optics
Spintronics, Quantum computing, Valleytronics
spintronics, semiconductor spintronic devices
spintronics, spin–charge conversion, magnetic random access memories (MRAMs), ferromagnet-free spin valves, low-power spin current generation, topologically protected quantum computation
spintronics, spin-orbitronics
spintronics, valleytronics
Stimuli-responsive electrical switch materials, Molecular electronic devices, Optoelectronics
strain sensors, optoelectronics
surface structure analysis, catalysis, optical devices
Switchable dielectric devices, Information storage, Data communication, Signal processing, Memory devices
Switchable dielectric materials, Semiconducting materials, Barocaloric applications
Switchable electrocatalysis, Hydrogen PEM fuel cells
switchable photoferroelectric devices, spin-orbitronics, circular photogalvanic effect devices
temperature-controlled mechanical switch, smart actuators, mechano-photo-electronic switches
thermochromic materials for smart windows, temperature sensors, color filters, and displays
thermoelectrics, thermal barrier coatings, photovoltaics, optoelectronics
thin-film solar cells
thin-film wave guides, laser beam modulators, surface acoustic wave devices, electrophotography
Third-generation solar cells
Two-photon photodetector, Autocorrelator, Upconversion lasing
ultradense memories, nanodevices
ultrafast photonic devices, terahertz communications, flexible optoelectronics, wavefront control
Ultrahigh density memory devices, 2D optoelectronic devices, Multiferroic heterostructures
Ultrahigh-density polar skyrmion-based memory technologies
Ultralow power devices, CMOS process compatibility
ultrascaled capacitors, gate devices, 2D electronics, energy storage devices
Ultrasonic medical diagnostic tools, Piezoceramic injectors
ultrasonic medical imaging, underwater transducers, nondestructive evaluation, thermal imaging systems, pressure sensors, pyroelectric IR detectors, flow sensors, capacitive sensors, resistive sensors, high-temperature sensors, actuators, gyroscopes, resonant microsensors
ultrasonic transducers, sensors, actuators, energy harvesting devices, multilayer ceramic capacitors, infrared sensors, ferroelectric memories
Ultra-thin electronic devices, Piezoelectric sensors, Ferroelectric memory devices
Ultraviolet-visible-NIR photodetection, Optoelectronic devices
underwater ultrasound detection, piezoelectric energy harvesting
UV light detection, Human motion detection, Wearable electronics
UV photodetection, semiconducting ferroelectrics
UV photodetectors, Optoelectronic devices
UV photodetectors, optoelectronics
vdW ferroelectrics-based memories, Nonlinear optics, Anomalous photovoltaic effect
wearable ferroelectric devices, body-compatible ferroelectric devices, flexible electromechanical applications, micro-electro-mechanical systems
wearable piezoelectric devices, flexible devices, medical products
X-ray detection, photoelectric devices, ferroelectric devices
X-ray detection, Photoelectronic devices
X-ray detectors, low-dose dosimeters

## nonorganicA
Applications
dielectric energy storage capacitors
Non-volatile memories, Field-effect transistors, Transducers, Actuators, Nanoelectronic devices
Nonvolatile information storage, Spintronic devices, Magnetoelectric devices
electromechanical devices
ferroelectric devices with tunable polarization fields, optoelectronics, ultrafast modulation of polarization
Nonvolatile memory, Electro-optical devices, Multimodal memory, Photodetectors, Neuromorphic devices
Nonvolatile memory applications, Ferroelectric random access memories
capacitors, transducers, actuators, sensors, electro-optical switches
Solar energy conversion, Near-infrared detection, Multienergy harvester, Optoelectric devices, Photocatalysts
magnetic memory storage, spintronics
Memory devices, Sensors
high-density ferroelectric memories
NEMS devices, Nanogenerators, Energy harvesters, Sensors, Actuators
Non-volatile memory devices, Ferroelectric tunneling junctions, Ferroelectric diodes, Multifunctional nanodevices
Domain wall-based memory and logic devices
piezoelectric devices, force amplifiers, micromechanical manipulation elements, indentation or shear resistant materials, sound or shock absorption coatings, self-adaptive vibration damping materials, medical artery dilators
nonvolatile memory, low voltage switching, negative capacitance applications, ferroelectric field effect transistors, multiferroic tunnel junctions
Biosensing, DNA hybridization
ferroelectric solar cells, optoelectronics
High-temperature ferroelectric devices, Electronic functional materials for harsh environments
Nonvolatile memory, Logic devices, Artificial brain, Neuromorphic sensors, Photodetectors
ferroelectric superlattices, piezoelectric devices, dielectric materials, multiferroic and magnetoelectric applications
nonvolatile memories, steep slope transistors, programmable junctions, charge and pressure sensors, photodiodes, smart optical filters, electrocaloric devices, piezoelectric devices
Third-generation solar cells
room-temperature multiferroic materials, high-temperature piezoelectric materials
flexible nanoelectromechanical systems, variable-stiffness electromechanical operators, programmable shape morphing devices, smart mechanical materials
nonvolatile ferroelectric memories
Spintronics, Ferroelectric memory devices
Schottky rectifying diodes, Microelectronics, Non-volatile memories
Nanoelectronics, Optoelectronics, Ferroelectric memory devices
CPL emission, CPL detection, photodetectors
ferroelectric photovoltaics, optical switches, photoferroelectrics, nonvolatile memories
Ferroelectric memory devices, Memristors, Ferroelectric semiconductor junctions
field-effect transistors, light-emitting transistors, phototransistors, neuromorphic transistors
photodetectors, polarization-sensitive photodetectors, spectral detectors, bionic devices, logic devices
photodetectors, polarization-sensitive photodetectors, spectral detectors, bionic devices, logic devices, environmental monitoring, optical communications, biomedical imaging, defense technologies, space exploration, wearable devices, Internet of Things (IoT)
Multiferroic devices, Magnetoelectric coupling
nonvolatile memory devices, spintronic devices, photoelectric devices
spintronics, nonvolatile spin control, spin field effect transistors
Photoluminescent devices, UV photodetectors
photovoltaic devices, light-emitting diodes, photodetectors, photoemission, optoelectronic devices, information storage, micro- and nano-fabrication light source, optical anti-counterfeiting
High-temperature capacitors, Ultrascale electronic devices
nanoscale multiple state memory, electric-write/magnetic-read memory devices
nanoelectronic devices, magnetoelectric random access memory, spintronic tunnel junction devices
Spintronics, Quantum computing, Valleytronics
ultrascaled capacitors, gate devices, 2D electronics, energy storage devices
Photocatalytic water splitting, Solar-to-hydrogen energy conversion
ferroelectric memory, energy storage, negative capacitance transistors, non-linear optics, RF and power electronics
capacitors, nonvolatile memory devices, FETs, sensors, energy storage devices
thin-film solar cells
Sodium-ion battery anodes
Lead-free piezoelectric MEMS, Micro actuators
Ferroelectric devices, Photovoltaic devices, Nanoscale electronics
Ferroelectric information storage, Self-driving high-speed photonic devices
ferroelectric photovoltaics, solar energy conversion
Magnetoelectric devices, Nanoelectronics, Magnetic reading and electric writing
actuator, energy harvesting and storage, electrocaloric cooling devices, microelectronics, memory devices
Nonvolatile memories, Ferroelectric tunnel junctions (FTJs)
solar cells, photodetectors, X-ray detectors, light-emitting diodes
Electrooptical modulators
ferroelectric photovoltaic solar cells
Spintronics, Memory devices, Nanodevices
Nonvolatile memory devices, CMOS BEOL integration
lead-free piezoelectric materials
FeRAM, FeFET, FTJ, MEMS actuators, RF filters, acoustic resonators, energy harvesting
piezoelectric transducers
Ultralow power devices, CMOS process compatibility
nonvolatile random access memory, nanoelectronic devices
Nonvolatile logic devices, Memory devices, 2D multiferroic-based nanoscale memory
Piezoelectric transducers, Dynamic nonvolatile random access memories
photovoltaics, light-emitting diodes (LEDs), photodetectors, lasers
High-temperature capacitors, Gate dielectrics in MOSFETs, DRAM devices
Flexible nonvolatile memory devices, High-speed ferroelectric memory, Flexible electronics
nanoscopic imaging, photovoltaic cells, optical components, lithography, transformation optics, subwavelength quantum photonics
nonvolatile memory, spintronic devices, magnetic tunnel junctions
Non-volatile memory, Nanoelectronics, Spintronics, Photovoltaics
ultrasonic medical imaging, underwater transducers, nondestructive evaluation, thermal imaging systems, pressure sensors, pyroelectric IR detectors, flow sensors, capacitive sensors, resistive sensors, high-temperature sensors, actuators, gyroscopes, resonant microsensors
hybrid energy harvesters, multi-functional sensors, solar energy harvesting, light sensing, kinetic and thermal energy harvesting
memory devices, synaptic devices, flexible electronics, neuromorphic computing
nonvolatile ferroelectric random-access memories
ferroelectric field-effect transistors (Fe-FETs), resistive random-access memory (ReRAM)
Piezoelectric ceramics, High-temperature ferroelectric materials
Spintronics, Low-power memory technologies, Programmable skyrmion-based memories and logic
energy conversion, piezoelectric devices, nano energy devices
Si DRAM trenching, ink-jet printers, photonic devices, MEMS, drug delivery implants, mass storage devices, tunable 2D photonics
NCFET logic devices, low-power electronics
solid-oxide fuel cells, oxygen separation membranes, sensors, high-temperature ceramic capacitors, actuators
Actuators, MEMS devices, Ferroelectric memories
multibit ferroelectric memory, topological access memory, non-Boolean computing, neuromorphic computing
nonvolatile memory devices
photocatalytic hydrogen evolution, solar-energy conversion
non-volatile memory, low-power field-effect transistors, infrared sensors, photoelectronic devices
Multisource energy harvesting, Multifunctional sensing devices
nanocomposites with enhanced polar properties, ferroelectric memory devices, nanoelectronics
photocatalytic water splitting, ultrathin nonvolatile memory, field-effect transistors, ferroelectric tunnel junctions
ferroelectric materials, potential multiferroics
multiferroic devices, magnetoelectric applications
nonvolatile memory elements, microelectromechanical systems (MEMS)
multiferroic devices
Next-generation functional devices, Nano-electronic devices
Electric data storage, Magnetic data storage, Spintronics, MXetronics
spintronics, magnetoelectric memory devices, energy-efficient information storage
Ferroelectric materials, Multistage memory devices
nonvolatile memories, field effect transistors, sensors, solar cells, photocatalysis, gas sensing
Flexible non-volatile memory, Flexible electronics, High-temperature electronic devices
Flexible high energy density capacitors, Wearable electronics, Pulsed power electronics, Embedded capacitors in PCBs
Flexible vibrational energy harvesting devices, Wearable electronics, Biomedical devices, Small-scale mobile platforms
Flexible nonvolatile memory, Wearable electronics, Intelligent systems
2D electron gas formation, Electronic transport properties
piezoelectric materials, strain engineering of ferroelectrics
spintronics, spin–charge conversion, magnetic random access memories (MRAMs), ferromagnet-free spin valves, low-power spin current generation, topologically protected quantum computation
high-mobility electronics, quantum devices, neuromorphic devices
high-precision ceramic actuators
electromechanical actuators, photoelectric devices, photocatalysts, flexible electronics
nanoscale tunneling memory elements, temperature sensors, negative capacitors
photovoltaic devices, ferroelectric solar cells
Nonvolatile memory devices
ferroelectric tunnel junctions, nonvolatile memory devices, 2D ferroelectric field-effect transistors, nanoscale logic devices
Ferroelectric tunnel junctions (FTJs), Nonvolatile memory devices, 2D ferroelectric field-effect transistors (FeFETs), Nanoscale logic devices
medical transducers, sonar transducers, industrial sensors, solid-state actuators
Spintronic devices, Dissipationless transistors, Quantum computers, Nanoscale photovoltaics
non-volatile memory, low-power computing, ferroelectric tunnel junctions
low-power electronic devices, electric-field control of magnetism, multiferroic materials
Electric-field control of magnetization direction, 2D multiferroic materials
nonvolatile ferroelectric random-access memories (NVFRAMs), nanoferroelectricity studies, piezoelectricity studies, paraelectricity studies
flexible ferroelectric memories, flexible sensors, flexible energy harvesters, wearable electronics, implantable biomedical devices
non-volatile ferroelectric random access memories (NVFRAMs), high-temperature piezoelectric devices
non-volatile semiconductor memories
ferroelectric tunnel junctions (FTJs), non-volatile memory, FeFET
ferroelectric devices, piezoelectric devices, flexoelectric nanocomposites
Photocatalysis, Water splitting, Photovoltaics
nonvolatile electrical control of magnetism, magnetoelectric memory devices
Ultrahigh density memory devices, 2D optoelectronic devices, Multiferroic heterostructures
thermoelectrics, thermal barrier coatings, photovoltaics, optoelectronics
ferroelectric tunneling junction, nonvolatile ferroelectric memory, van der Waals heterostructures, electrical-writing/optical-reading memory, ferroelectric printing devices
multiferroics, improper ferroelectrics
multiferroic heterostructures, ferroelectric devices, magnetoelectric coupling systems
ferroelectric-based photoelectric devices, electronic devices, spintronic devices
vdW ferroelectrics-based memories, Nonlinear optics, Anomalous photovoltaic effect
photocatalytic degradation of antibiotics, wastewater treatment
piezoelectric nanogenerator, lead-free nanoactuator, energy harvesting
capacitors, sensors, actuators, transducers
Nanoscale electronic devices, Superconducting quantum interference devices (SQUIDs), Superconducting wires and junctions
Ferroelectric devices, Optical waveguides, Holographic storage systems, Biocompatible transducers, Integrated photonics
magnetoelectric devices, magnetocapacitive sensors
Multilevel nonvolatile memories, Tuneable electric and magnetic field sensors, Multifunctional resistive switches
Sensors, Novel circuits, Storage devices, Microwave technology
solid-state cooling devices, thermodielectric power converters
FeRAM (ferroelectric random access memory)
lead-free ferroelectric materials, tunable capacitors, electrocaloric devices, pyroelectric devices
surface structure analysis, catalysis, optical devices
Resistive data storage devices, Multiferroic and ferroelectric memory devices
nanoscale devices, ferroelectric domain wall engineering
ferroelectric photovoltaic solar cells
Nonvolatile memory devices, High-density information storage
ferroelectric devices, sensors, dynamic random access memories
Nonvolatile memory, Coincidence detection, Multiresponsive optoelectronic devices, 2D FeFETs
multilayer ceramic capacitors, ferroelectric random access memory, electronic devices
nanoscale flexible electromechanical devices, environmentally friendly piezoelectric devices
all-optical control of ferroelectric properties, engineering oxide-based heterostructures, light-induced phase transitions, potential control of superconductivity via soft-mode excitation
piezoelectric actuators, transducers, nanopositioners, power generators
Field-effect transistors (FETs), Nanoelectronics, Optoelectronics
Electromechanical actuators
ferroelectric photovoltaics, solar energy conversion
Memory devices, Tunnel junctions, Multiferroic layered heterostructures
electromechanical devices
ultrasonic transducers, sensors, actuators, energy harvesting devices, multilayer ceramic capacitors, infrared sensors, ferroelectric memories
High-performance piezoelectrics, Ferroelectric devices, Lead-free piezoelectric materials
electronics, sensors, photocatalysis, light-harvesting devices
Ferroelectric memory, Ultrathin ferroelectric devices
thin-film wave guides, laser beam modulators, surface acoustic wave devices, electrophotography
photocatalytic degradation, hydrogen evolution reaction (HER), water splitting
nonvolatile memory, ferroelectric field-effect transistors (FeFETs)
ferroelectric thin film devices, microelectronic device architectures
photovoltaics, electronics, spintronics
non-volatile memory devices, field effect transistors, sensors, graphene-based electronics
Functional devices (rectifying junctions), Potential multiferroic applications
multiferroics, magnetoelectric devices, spintronics, magnetic bistability units
Ferroelectric devices, Multiferroic materials
solid-state cooling devices
Piezoelectric sensors, Pyroelectric sensors, Actuators, Ferroelectric random access memories (FeRAMs)
Photocatalytic CO2 reduction
FRAM, capacitors, microfluidic transport, ink-jet printers, drug-delivery systems
nonvolatile memory, piezoelectric actuators, electro-optic modulators
Reversible gas capture, Selective catalytic reduction, Spintronic devices, Magnetic sensors, Nonvolatile memory storage
ferroelectric oxide electronics, multiferroic memories, in-plane ferroelectric tunnel junctions, non-volatile ferroelastic memories, electro-optical modulators, domain-wall nanoelectronics
Non-volatile memory, High-density capacitors, MEMS, Low-power nanoelectronics
Non-volatile memory devices, Sensors, Actuators, vdW heterostructures
Nonvolatile memories, Advanced electronics, Heterostructure-based nanoelectronics/optoelectronics
energy scavenging devices, nanogenerators, photovoltaic devices, pyroelectric sensors
Photocatalytic water splitting, Oxygen evolution reaction
Hole transport material-free carbon-based perovskite solar cells
Advanced pulsed power systems (APPS), High energy storage capacitors, High temperature capacitors
High-temperature energy storage capacitors, High power energy storage applications
Ferroelectric tunneling junctions, Nonvolatile memory devices
Magnetoelectric devices, Memory devices, Sensing applications
Ferroelectric devices, Multifunctional perovskite oxides
ferroelectric devices, high-temperature multiferroics, superconductors, electronic devices
Piezoelectric nanogenerators (PENG), Piezotronic devices, Energy harvesting, Nanoelectronics
nanoelectromechanical devices
piezoelectric devices
Dielectric heating, High frequency applications
multistate memory devices, magnetoelectric coupling devices
nonvolatile electronic and optical structured memories, microstructured piezo devices, miniaturized electro-optic devices
Energy harvesting, Piezoelectric nanogenerators (PENG), Triboelectric nanogenerators (TENG), Pyroelectric energy generators (PEG), Photovoltaic cells
Field-effect transistors, Quantum Hall devices, Memory devices, Neuromorphic devices
energy harvesting, nanogenerators, wearable electronics, nanosensors, nanoactuators
ferroelectric field effect devices, high-k dielectric capacitors
High-temperature nanoelectronic devices, Non-volatile memory devices
High-density memory devices, Low-power ferroelectric sensors, Spintronics
electronic devices
non-volatile memory materials, gate ferroelectrics in field-effect transistors, spintronics
capacitors, transducers, infrared imaging systems, actuators, DRAM, nonvolatile memory elements
photovoltaics
optoelectronic synapse, neuromorphic visual memory, artificial intelligence hardware, optoelectronic memory
memory devices, data storage, magnetoelectric devices
ferroelectric devices, dielectric materials, piezoelectric sensors
memories, radio frequency and microwave devices, pyroelectric sensors, piezoelectric actuators, photovoltaics, thermal energy conversion
information storage, sensors, photoelectric devices, nonvolatile optoelectronic memory
non-volatile random access memory (NRAM), tunable optical devices, nanomotors, nanotransducers, nanoswitchers, nanosensors
3D nonlinear photonic integrated circuits, 3D domain-wall-based photovoltaic devices, non-volatile memories, second harmonic generation, frequency conversion, on-chip signal processing
nonlinear beam shaping, nonlinear imaging, on-chip signal processing, optical communications, terahertz radiation, nonlinear holography, entangled light sources
capacitors, memory devices, logic circuits, light modulators, sonar detections, second harmonic generators (SHG), photocatalysts, photoluminescence host materials, ultra-high memory storage nanodevices, nanotransducers
memory devices, sensors, spintronic devices, nanoelectronics
ferroelectric logic and memory devices, low-power information processing, thermal management in multicomponent architectures
ferroelectric memory, multifunctional materials, magnetoelectric devices
nonvolatile memory, photocatalytic water splitting, gas sensing, spintronics, electronics
Nonvolatile memory devices, Nanoscale resistive switching devices, Tunnel junctions
Switchable electrocatalysis, Hydrogen PEM fuel cells
capacitors, microwave communications
multiferroic devices, spintronics, four-state logic devices
non-volatile memory, magnetoelectric devices, nano-scale electronics
ferroelectric diode, ferroelectric field-effect transistor (FeFET), ferroelectric semiconductor FET (FeSFET)
Photovoltaic devices, Photoactive layers
Energy-storage devices, Dielectric capacitors
electronic devices, optoelectronic devices, random access memory
ferroelectric capacitors, tunneling electroresistance devices
non-volatile memories, field effect transistors, sensors, 2D multiferroics
ultradense memories, nanodevices
Nonvolatile memory, Ferroelectric field-effect transistors (FeFETs), Optoelectronic memory devices
Non-volatile memory devices, Spintronic applications
Infrared photodetector, Memristor, Short-channel transistor, Nanoelectronics
Multi-layered ceramic capacitors (MLCCs), Microwave tunable capacitors, Phase shifters
ferroelectric field-effect transistors (FeFETs), nonvolatile memory, short-term memory, high-temperature piezoelectric devices
Spintronic devices, 2D slidetronics
Photocatalysis, Wastewater treatment
spin-dependent optoelectronic memory, nonvolatile magnetic memory, logic-in-memory devices, multifunctional spintronic devices
secure optical communication, self-powered photodetectors
Photodetectors, NIR imaging, Optoelectronic logic devices, Photonic chips
spintronics, nonvolatile memories, gas sensors
dielectric applications, ferroelectric devices, interface-engineered materials
ferroelectric field-effect transistors, memory storage devices, high-performance 2D electronics
Ultrahigh-density polar skyrmion-based memory technologies
Actuators
wearable piezoelectric devices, flexible devices, medical products
High-density ferroelectric memories
nonvolatile memory, neuromorphic computing, large-scale arrays
Ultra-thin electronic devices, Piezoelectric sensors, Ferroelectric memory devices
X-ray detectors, low-dose dosimeters
piezocatalysis, reactive oxygen species generation, wastewater treatment, sonodynamic therapy, antibacterial activity
self-powered ultrasensitive accelerometers, high-performance noncontact sensors, wearable input devices, energy harvesting, 3D force sensors, hydrophones, handwriting recognition, webpage interaction, game control
Ultrasonic medical diagnostic tools, Piezoceramic injectors
Gas sensing, Flexible sensors, Transparent sensors, Wearable sensors
Pulse power capacitors, Energy storage devices
Catalysts for dye wastewater degradation, Piezoelectric ultrasonic transducers, Smart sensors, Signal generators
UV light detection, Human motion detection, Wearable electronics
Domain boundary engineering, Nonlinear optical devices
high-precision actuators, energy storage
Memristive devices, Non-volatile memories, Low-power electrical switches, Photodetectors

## Statistics
Application | 2d multiferroic materials | 2d electronics
ferroelectric tunneling junction | photovoltaics | 2d fefets
solar cells | 2d optoelectronic devices | 2d ferroelectric field-effect transistors
solar cells | 2d slidetronics | 2d ferroelectric field-effect transistors (fefets)
photovoltaics | 3d domain-wall-based photovoltaic devices | 2d multiferroic-based nanoscale memory
ferroelectric tunnel junctions | photovoltaics | 2d multiferroics
3d displays
multiferroic devices |  | 3d force sensors
microlasers |  | 3d optical displays
acoustic resonators
perovskite solar cells | actuation | actuators
potential for magnetocaloric cooling | actuators | actuators
optoelectronic devices | actuators | actuators
light-emitting diodes | advanced electronics | actuators
photovoltaics | anisotropic photonic devices | actuators
photodetectors | artificial synapse | actuators
dielectric switch materials | autocorrelator | actuators
ferroelectric tunnel junctions (ftjs) | photovoltaics | actuators
ferroelectric tunnel junctions (ftjs) | photovoltaics | actuators
ferroelectric thin film devices | photovoltaics | actuators
moisture-resistant hybrid perovskites |  | actuators
multibit ferroelectric memory |  | actuators
multichannel smart devices |  | actuators
actuators
ferroelectric superlattices | photovoltaics | advanced optics
piezoelectric energy harvesting | biomedical devices | conversion technologies
ferroelectric solar cells | photovoltaics | displays
dielectric switchable materials | body-compatible ferroelectric devices | self-powered photodetectors
solar cells | broadband photodetection | anomalous photovoltaic effect
optoelectronics | capacitors | anomalous photovoltaics
multiferroic devices |  | antibacterial activity
antibacterial coatings
ferroelectric solar cells | photovoltaics | antimicrobial therapy
ferroelectric photovoltaic solar cells | capacitors | artificial brain
ferroelectric photovoltaics | capacitors | artificial intelligence hardware
artificial muscle
ferroelectric semiconductors | photovoltaics | artificial nociceptor
ferroelectric photovoltaics | photovoltaics | asymmetric photosynthesis
nonlinear optical switches | capacitors | barocaloric applications
ferroelectric photovoltaic devices | photovoltaics | battery charging
ferroelectric photodetectors | photovoltaics | biocompatible transducers
biological probes
biological probes
ferroelectric oxide electronics | photovoltaics | biomechanical applications
ferroelectric devices with tunable polarization fields | piezoceramic injectors | biomechanical devices
ferroelectric | piezoelectric actuators | biomechanical devices
nonlinear optical switches | capacitors | biomechanical systems
photovoltaics | capacitors | biomedical devices
sensing | catalysis | biomedical devices
flexible non-volatile memory | piezoelectric applications | biomedical devices
energy harvesting | charge transport analysis | biomedical equipment
biomedical imaging
circularly polarized light detection | piezoelectric devices | bionic devices
capacitors | piezoelectric devices | bionic devices
bionics
lighting | chiral optoelectronic devices | biophotonics
solar cells | chiral thermal sensors | biosensors
multiferroic devices |  | blue energy harvesting
solid-state refrigeration | circularly polarized light detection | broadband optical detection
capacitive sensors
electromechanical devices | circularly polarized light emitters | capacitors
circularly polarized perovskite light-emitting diodes | cmos beol integration | capacitors
optoelectronic devices | cmos process compatibility | capacitors
catalysts for dye wastewater degradation | piezoelectric devices | charge and pressure sensors
solar cells | coincidence detection | chiroptical materials
high-density ferroelectric memories | cpl detection | chiroptics
hot-carrier solar cells | data storage | chiroptoelectronic devices
optoelectronic devices | data storage | chiroptoelectronics
solar cells | dielectric capacitors | chiroptoelectronics
nonvolatile memory devices | dielectric materials | circular photogalvanic effect devices
polarized-light detection in solar-blind ultraviolet region | dielectric switches | color filters
photovoltaics | dielectric switching materials | data communication
chiral optoelectronic devices | piezoelectric devices | data network interconnection
photovoltaics | display | data storage
photovoltaics | display devices | data storage
photovoltaic devices | displays | data-storage devices
polycrystalline ferroelectric applications | dissipationless transistors | dielectric materials
photovoltaic devices | dna hybridization | displays
domain-wall nanoelectronics
multiferroic devices |  | dram
photovoltaics | drug delivery | dram devices
low-power electronic devices |  | drug delivery implants
multiferroic devices |  | drug-delivery systems
photovoltaics | dynamic nonvolatile random access memories | dynamic random access memories
chiroptical devices | piezoelectric devices | electrical-writing/optical-reading memory
photovoltaic devices | dynamic visual information processing | electrocaloric cooling devices
photovoltaics | efficient x-ray detection | electrocaloric devices
electrocaloric devices
chiroptoelectronics | piezoelectric energy harvesting | electroluminescent devices
chiroptoelectronics | piezoelectric nanogenerators (peng) | electroluminescent devices
photovoltaic devices | electric-field control of magnetism | electronic devices
circularly polarized light detection | piezoelectric sensors | electronic devices
data storage | piezoelectric sensors | electronic nanostructure templating
circularly polarized light detection | piezoelectric sensors | electronic skin
electronic skin
multiferroic heterostructures |  | electronics
photovoltaics | electric-write/magnetic-read memory devices | electro-optic modulators
circularly polarized light detectors | piezoelectric ultrasonic transducers | electro-optical modulators
multiferroic materials |  | electro-optical modulators
multiferroics |  | electro-optical switches
circularly polarized light emission | piezotronic devices | electro-optics
circularly polarized light photodetectors (cpl-pds) | polarization-based optoelectronic devices | electrophotography
circularly polarized light photodetectors | polarization-sensitive photodetection | embedded capacitors in pcbs
circularly polarized luminescence | polarization-sensitive photodetectors | emergency alert systems
multiferroics |  | energy conversion
polarized-light detection | electrocaloric cooling devices | energy harvesters
photovoltaics | electronic devices | energy harvesters
multifunctional optoelectronic devices |  | energy harvesters
photovoltaic devices | electronic functional materials for harsh environments | energy harvesting
photovoltaic devices | electronic transport properties | energy harvesting
photovoltaics | electronics | energy harvesting
capacitors | polarization-sensitive photodetectors | energy harvesting
capacitors | polarized light detectors | energy harvesting
energy harvesting
capacitors | polarizing optics | energy harvesting devices
energy harvesting from human motion
capacitors | potential multiferroic applications | energy storage devices
memristive devices |  | energy storage devices
polarized-light photodetectors | electro-optical devices | energy-efficient information storage
entangled light sources
environmental monitoring
photovoltaic solar cells | energy harvesting | fefet
photovoltaic non-volatile memories | energy harvesting and storage | ferroelectric devices
photovoltaics | energy storage | ferroelectric diodes
polarization-sensitive photodetection | energy storage | ferroelectric domain mapping
capacitors | potential multiferroics | ferroelectric field effect transistors
photovoltaics | energy storage | ferroelectric memories
ferroelectric memories
polarized light detection | energy storage | ferroelectric memory devices
planar solar cells | energy storage devices | ferroelectric memory devices
ferroelectric photovoltaics
memory switching |  | ferroelectric printing devices
capacitors | pressure sensing | ferroelectric random access memories (ferams)
piezoelectric transducers | engineering oxide-based heterostructures | ferroelectric semiconductor fet (fesfet) | defense technologies | space exploration | wearable devices | internet of things (iot)
polarization-sensitive photodetection | environmentally friendly piezoelectric devices | ferroelectric semiconductor junctions
piezoelectric transducers | fefet | ferroelectric tunnel junctions
bulk photovoltaic effect materials | pv materials | ferroelectric tunnel junctions
piezoelectric sensors | ferroelastic devices | ferroelectric-based transistor-type devices
piezoelectric sensors | ferroelastic materials | ferroelectrics
piezoelectric sensors | ferroelectric devices | ferroelectrics
piezoelectric sensors | ferroelectric devices | ferroelectrics
broadband photodetection | pyroelectric sensors | ferromagnet-free spin valves
piezoelectric nanogenerators | ferroelectric devices | fets
memory devices |  | field effect transistors (fets)
piezoelectric nanogenerators (pengs) | ferroelectric devices | field-effect transistors
piezoelectric nanogenerators (peng) | ferroelectric devices | field-effect transistors
memory devices |  | filterless polarimeters
biosensing | pyro-photoelectric devices | flexible and wearable electronic devices
biosensing | quantum computing | flexible devices
memory devices |  | flexible devices
piezoelectric nanogenerator | ferroelectric devices | flexible electromechanical applications
piezoelectric materials | ferroelectric devices | flexible electronics
polarization-sensitive photodetectors | ferroelectric devices | flexible electronics
piezoelectric energy harvesters | ferroelectric devices | flexible electronics
artificial synapse | quantum confined optoelectronics | flexible electronics
memory devices |  | flexible electronics
flexible electronics
polarization-sensitive photodetectors | ferroelectric devices | flexible energy harvesters
piezoelectric devices | ferroelectric domain wall engineering | flexible materials
piezoelectric devices | ferroelectric field-effect transistor (fefet) | flexible optoelectronic devices
piezoelectric devices | ferroelectric field-effect transistors (fefets) | flexible optoelectronic devices
polarization-sensitive photodetectors | ferroelectric field-effect transistors (fefets) | flexible optoelectronics
memory devices |  | flexible organic electronics
all-optical control of ferroelectric properties | quantum devices | flexible piezoelectric energy harvesters
polarization-sensitive shortwave photodetection | ferroelectric materials | flexoelectric nanocomposites
flow sensors
memories |  | fluorescence
photovoltaic devices | ferroelectric memory devices | fluorescence devices
advanced pulsed power systems (apps) | quantum hall devices | fluorescent devices
piezoelectric ceramics | ferroelectric memory devices | four-level memory
piezoelectric actuators | ferroelectric random access memories | four-state logic devices
medical transducers |  | frequency conversion
polarization imaging | ferroelectric random access memory | ftj
photovoltaics | ferroelectric solar cells | gas sensing
gas sensing
photovoltaics | ferroelectric spin transistors | gas sensors
piezocatalysis | ferroelectric tunnel junctions (ftjs) | generators
medical implants |  | gesture recognition
actuators | radiation detectors | graphene-based electronics
2d electron gas formation | ferroelectric tunneling junctions | green fluorescence materials
handwriting recognition
magneto-optical devices |  | haptic actuators
phototransistors | field effect transistors | heterostructure-based nanoelectronics/optoelectronics
optoelectronic devices | field effect transistors | high temperature capacitors
actuators | radio frequency and microwave devices | high-density memory devices
optoelectronics | field effect transistors | high-performance 2d electronics
actuators | reactive oxygen species generation | high-temperature ceramic capacitors
optoelectronics | field-effect transistors | high-temperature electronic devices
actuator | resistive random-access memory (reram) | high-temperature piezoelectric devices
optoelectronics | flexible | holographic storage systems
optoelectronics | flexible devices | humidity sensing
hydrophones
magneto-electric multiferroics |  | implantable biomedical devices
cpl emission | selective catalytic reduction | indentation or shear resistant materials | resistive sensors | high-temperature sensors | actuators | gyroscopes | resonant microsensors
optoelectronics | flexible devices | industrial sensors
optoelectronics | flexible electronic devices | information storage
data storage | self-driven photodetectors | information storage
information storage
ferroelastics | self-driving high-speed photonic devices | information storage device
energy harvesting | self-powered broadband photodetectors | information storage devices
optoelectronics | flexible electronics | infrared imaging systems
optoelectronics | flexible electronics | infrared photodetection
optoelectronics | flexible electronics | infrared sensors
infrared sensors
electronics | self-powered electronics | ink-jet printers
optoelectronics | flexible optoelectronic devices | in-plane ferroelectric tunnel junctions
optoelectronic synapse | flexible sensors | in-plane memory devices
magnetoelectric devices |  | integrated photonics
optoelectronic devices | flexible sensors | intelligent systems
optoelectronic devices | force amplifiers | interface-engineered materials
electro-optic modulation | self-powered optical detection | ion migration studies
magnetoelectric devices |  | kinetic and thermal energy harvesting
optoelectronic devices | gate devices | large-scale arrays
electrooptical modulators | self-powered photodetectors | laser devices
optoelectronic detection devices | gate dielectrics in mosfets | lasers
passive x-ray detection | gate ferroelectrics in field-effect transistors | lasers
optical sensors | high energy storage capacitors | lasers
optical interconnects | high frequency applications | lasers
non-volatile semiconductor memories | high power energy storage applications | lasers
nonvolatile random access memory | high-density capacitors | lasers
energy conversion devices | self-powered photodetectors | lasers
energy conversion | self-powered photodetectors | lasers
energy harvesting | self-powered photodetectors | lasers
energy harvesting | self-powered photodetectors | lasers
data storage | semiconducting devices | lasers
magnetoelectric devices |  | lasers
non-volatile random access memory (nram) | high-density information storage | lead-free piezoelectric materials
nonvolatile memory | high-k dielectric capacitors | leds
energy harvesting | semiconducting ferroelectrics | leds
energy scavenging devices | semiconducting materials | light emitting diodes
nonvolatile memory | high-performance noncontact sensors | light emitting diodes (leds)
nonvolatile memory | high-speed device applications | light emitting diodes (leds)
energy storage devices | semiconductor spintronic devices | light modulators
energy-storage devices | semiconductors | light sensing | game control
nonvolatile memory | high-speed ferroelectric memory | light-emitting devices
feram (ferroelectric random access memory) | sensors | light-emitting devices
non-volatile memory | high-temperature ferroelectric materials | light-emitting diodes
non-volatile memory | high-temperature multiferroics | light-emitting diodes
non-volatile memory | high-temperature piezoelectric devices | light-emitting diodes
non-volatile memory | high-temperature piezoelectric materials | light-emitting diodes
feram | sensors | light-emitting diodes
non-volatile memory | host–guest model for molecular dynamics control | light-harvesting devices
electronic devices | sensors | light-harvesting devices
optoelectronics | hot carrier solar cells | light-induced phase transitions
perovskite solar cells (pscs) | human motion detection | linearly polarized light detection
electronic devices | sensors | lithography
photonic devices | hybrid ferroelectrics | logic circuits
magnetic suspension sensor |  | logic devices
magnetic memory storage |  | logic devices
photodetectors | hydrogen evolution reaction (her) | logical switching devices
photoluminescent devices | hydrogen generation | logic-in-memory devices
loudspeakers
photoluminescence | hydrogen pem fuel cells | low-power electrical switches
electromechanical actuators | sensors | low-power nanoelectronics
x-ray detectors |  | low-power spin current generation
electromechanical actuators | sensors | low-threshold lasers
electrocaloric refrigeration | sensors | luminescence
electrocaloric refrigeration | sensors | luminescent solar concentrators
photoferroelectrics | improper ferroelectrics | luminescent visualization tools
electric-field control of magnetization direction | sensors | magnetic bistability units
photoferroelectric devices | information storage | magnetic random access memories (mrams)
photoelectronic devices | ink-jet printers | magnetic reading and electric writing
electric energy storage | sensors | magnetic sensors
photoelectrochemical water splitting | integrated photonic circuits | magnetic tunnel junctions
photoelectric devices | laser beam modulators | magnetoelectric coupling systems
photoelectric devices | lasers | magnetoelectric devices
photodetectors | lasers | magnetoelectric devices
photodetectors | lasing gain media | magnetoelectric devices
mass storage devices
photodetectors | lead-free nanoactuator | mechanical energy harvesting
electric data storage | sensors | mechanical sensors
photodetectors | leds | mechanical switches
photodetectors | leds | mechano-photo-electronic switches
medical artery dilators
photodetectors | light emitting devices | medical products
photodetection | light emitting devices | memory devices
perovskite solar cells | light emitting devices | memory devices
durable data storage | shape memory | memory devices
memory devices
memory devices
memory devices
photocatalytic water splitting | light emitting diodes | mems
domain wall-based memory and logic devices | smart actuators | mems
domain boundary engineering | smart optoelectronic devices | mems
dielectric switches | smart photovoltaic windows | mems
dielectric switch | smart sensors | mems
dielectric heating | soft robotics | mems actuators
micro- and nano-fabrication light source
dielectric energy storage capacitors | solar cells | micro-electro-mechanical systems
dielectric applications | solar cells | microelectronics
flexible nonvolatile memory devices | solar cells | microelectronics
photocatalytic water splitting | light emitting diodes | microfluidic transport
photocatalytic water splitting | light emitting diodes | micromechanical devices
photocatalytic hydrogen evolution | light emitting diodes | micromechanical manipulation elements
microphones
flexible nonvolatile memory | solar cells | microwave technology
photocatalytic degradation | light emitting diodes (leds) | miniaturized electro-optic devices
nonvolatile memory | solar energy conversion | molecular electronics
molecular electronics
motion speed detection
photocatalytic degradation of antibiotics | light emitting diodes (leds) | multienergy harvester
nonlinear beam shaping | solar-energy conversion | multiferroic and magnetoelectric applications
photocatalytic co2 reduction | light-emitting devices | multiferroic heterostructures
photocatalysis | light-emitting devices | multiferroic layered heterostructures
photocatalysis | light-emitting diodes | multiferroic materials
narrow dual-band photodetectors | solar-to-hydrogen energy conversion | multiferroic materials
multiferroic tunnel junctions
phase-change memory | light-emitting diodes | multiferroics
perovskite solar cells | light-emitting diodes | multifunctional integrated circuits
perovskite solar cells | light-emitting diodes | multifunctional materials
perovskite solar cells | light-emitting diodes | multifunctional materials
ncfet logic devices | solid-state cooling | multifunctional nanodevices
perovskite solar cells | light-emitting diodes (leds) | multifunctional perovskites
photoelectronic devices | light-emitting diodes (leds) | multifunctional resistive switches
negative thermal expansion materials | solid-state lighting | multifunctional spintronic devices
schottky rectifying diodes | light-emitting diodes (leds) | multijunction solar cells
multilayer ceramic capacitors
potential for ferroelectricity in 2d organic cocrystals | light-emitting diodes (leds) | multimodal memory
spintronics | light-emitting diodes (leds) | multiresponsive optoelectronic devices
spintronics | light-emitting diodes (leds) | multistate logic devices
nems devices | sonar transducers | mxetronics
spintronics | light-emitting transistors | nano energy devices
nanoactuators
spintronics | logic devices | nanodevices
nanoelectronic devices
spintronics | low voltage switching | nanoelectronics
neuromorphic visual system | spin- and polarization-resolved photodetectors | nanoelectronics
next-generation functional devices | spin filters | nanoelectronics
nonlinear optical converter | spin valves | nanoelectronics
nanogenerators
spintronics | low-dose dosimeters | nanomotors
|  | nanooptoelectronic devices | shape recognition | optical shutter | robotics sensors and actuators
spintronics | low-power computing | nanopositioners
spintronics | low-power electronics | nanoscale electronics
strain sensors | low-power ferroelectric sensors | nano-scale electronics
nonvolatile electronic and optical structured memories | spin–charge conversion | nanoscale logic devices
nonlinear optical materials | spin-orbitronics | nanoscale logic devices
nonlinear optical switching | spin-orbitronics | nanoscale photovoltaics
nonlinear optics | spin-polarization-based devices | nanosensors
nanosensors
nanoswitchers
nonlinear optics | spintronic applications | nanotransducers
spintronics | low-power field-effect transistors | negative capacitance applications
spintronics | low-power information processing | negative capacitance transistors
spintronics | low-power memory technologies | negative capacitors
spintronics | luminescent material | neuromorphic computing
nonlinear optics | spintronic devices | neuromorphic computing
nonlinear optics | spintronic devices | neuromorphic computing
nanoscopic imaging | spintronic devices | neuromorphic computing
spintronics | luminescent materials | neuromorphic devices
nanoscale tunneling memory elements | spintronic devices | neuromorphic devices
neuromorphic devices
nanoscale multiple state memory | spintronic devices | neuromorphic sensors
nanoscale flexible electromechanical devices | spintronic devices | neuromorphic transistors
spintronics | magnetic data storage | neuromorphic vision sensors
spintronics | magnetocapacitive sensors | non-boolean computing
spintronics | magnetoelectric applications | nondestructive evaluation
nonlinear holography
spintronics | magnetoelectric coupling | nonlinear optical devices
nanoscale ferroelectric devices | spintronics | nonlinear optical devices
nanoscale electronic devices | spintronics | nonlinear optical devices
nonlinear optical devices
spintronic devices | magnetoelectric coupling | nonlinear optics
nanoscale devices | spintronics | nonlinear optics
nanoelectronics | spintronics | non-linear optics
nanoelectronic devices | spintronics | non-volatile ferroelastic memories
nanoelectromechanical devices | spintronics | nonvolatile information processing and storage
nanocomposites with enhanced polar properties | spintronics | nonvolatile memories
spintronic devices | magnetoelectric coupling devices | non-volatile memories
spintronic devices | magnetoelectric devices | non-volatile memories
spintronic devices | magnetoelectric devices | non-volatile memory
nonvolatile memory elements
nonvolatile memory storage
multi-state memory | spintronics | nonvolatile optoelectronic memory
spintronic devices | magnetoelectric memory devices | on-chip signal processing
on-chip signal processing
optical anti-counterfeiting
multistate memory devices | spintronics | optical communication
multi-state memory devices | spintronics | optical communications
optical communications
spintronic devices | magnetoelectric memory devices | optical components
optical data storage
spintronic devices | magnetoelectric random access memory | optical devices
optical information storage
multisource energy harvesting | spintronics | optical isolators
optical radar
multi-source energy harvesting | spintronics | optical switches | ultra-high memory storage nanodevices | nanotransducers
optical synapses
optocouplers
multiphoton imaging | spintronics | optoelectric devices
nonvolatile electrical control of magnetism | spintronics | optoelectronic applications
spintronic devices | magneto-resistive sensors | optoelectronic devices
spin-optoelectronic devices | mechanical switches | optoelectronic devices
spin-dependent optoelectronic memory | medical devices | optoelectronic devices
spin logic devices | memory devices | optoelectronic devices
solid-state refrigeration | memory devices | optoelectronic devices
solid-state lighting | memory devices | optoelectronic devices
solid-state lighting | memory devices | optoelectronic devices
stimuli-responsive electrical switch materials | memory storage devices | optoelectronic devices
nonvolatile ferroelectric memories | steep slope transistors | optoelectronic devices
optoelectronic devices
surface structure analysis | memristor | optoelectronic logic devices
multi-layered ceramic capacitors (mlccs) | strain engineering | optoelectronic memory
potential pb-free alternative to pzt family for ferroelectric and piezoelectric devices | memristors | opto-electronic memory
uv photodetection | memristors | optoelectronic memory devices
ultrasonic medical imaging | memristors | optoelectronics
ultrasonic transducers | mems devices | optoelectronics
ultra-thin electronic devices | mems devices | optoelectronics
ultraviolet-visible-nir photodetection | micro actuators | optoelectronics
underwater ultrasound detection | microelectromechanical systems (mems) | optoelectronics
uv light detection | microelectronic device architectures | optoelectronics
nonvolatile memory elements | strain engineering of ferroelectrics | optoelectronics
non-volatile memory devices | strain sensors | optoelectronics
nonvolatile memory devices | superconducting quantum interference devices (squids) | optoelectronics
uv photodetectors | microelectronics | optomechanical devices
switchable dielectric devices | micromechanical systems | optospintronics
organic electronics
uv photodetectors | microstructured piezo devices | organic light emitting diodes (oleds)
non-volatile memory devices | switching dielectric materials | paraelectricity studies
vdw ferroelectrics-based memories | microwave communications | pattern recognition
wearable ferroelectric devices | microwave tunable capacitors | perovskite-based ferroelectrics
wearable piezoelectric devices | molecular electronic devices | phase shifters
photoacoustic transducers
photo-actuators
x-ray detection | molecular switches | photocatalysis
photocatalysis
photo-catalyst
x-ray detection | multichannel domain manipulation | photocatalysts
ultrasonic medical diagnostic tools | multicolor imaging | photocatalysts
photocatalysts
photocatalysts
ultrascaled capacitors | multiferroic and ferroelectric memory devices | photodetectors
ultralow power devices | multiferroic materials | photodetectors
ultrahigh-density polar skyrmion-based memory technologies | multiferroic materials | photodetectors
ultrahigh density memory devices | multiferroic memories | photodetectors
ultrafast photonic devices | multifunctional materials | photodetectors
ultradense memories | multifunctional perovskite oxides | photodetectors
two-photon photodetector | multifunctional sensing devices | photodetectors
third-generation solar cells | multi-functional sensors | photodetectors
thin-film wave guides | multilevel memory | photodetectors
thin-film solar cells | multistage memory devices | photodetectors
thermoelectrics | nanodevices | photodetectors
nonvolatile memory devices | synaptic devices | photodetectors
non-volatile memory devices | tandem solar cells | photodetectors
nonvolatile memory devices | tandem solar cells | photodetectors
nonvolatile memory elements | temperature sensors | photodetectors
non-volatile ferroelectric random access memories (nvframs) | temperature sensors | photodetectors
photodetectors
3d nonlinear photonic integrated circuits | temperature sensors | photo-detectors
photodiodes
thermochromic materials for smart windows | nanoelectronic devices | photoelectric devices
temperature-controlled mechanical switch | nano-electronic devices | photoelectric devices
switchable photoferroelectric devices | nanoelectronics | photoelectric devices
switchable electrocatalysis | nanoelectronics | photoelectric devices
switchable dielectric materials | nanoelectronics | photoelectric synaptic device
nonvolatile memory | terahertz communications | photoelectronic devices
solid-state cooling devices | nanoelectronics | photoelectronics
non-volatile memory | thermal barrier coatings | photoemission
solid-state cooling devices | nanoferroelectricity studies | photoferroelectrics
photoluminescence host materials
solid-oxide fuel cells | nanogenerators | photoluminescent materials
nonvolatile memory | thermal imaging | photonic chips
self-powered ultraviolet photodetectors | nanogenerators | photonic devices
nonvolatile memory | thermodielectric power converters | photo-sensors
self-powered photodetectors | nanogenerators | phototransistors
self-powered photodetectors | nanoscale resistive switching devices | phototransistors
self-powered photodetectors | near-infrared detection | photovoltaic applications
self-powered photodetectors | neuromorphic computing | photovoltaic cells
nonvolatile memory | topological access memory | photovoltaic cells
photovoltaic cells
self-powered polarized light photodetectors | neuromorphic computing | photovoltaic devices
self-powered ultrasensitive accelerometers | neuromorphic visual memory | photovoltaic devices
self-powered ultraviolet solar-blind polarized-light detection | next-generation ferroelectric semiconductors | photovoltaic devices
solar energy conversion | nir imaging | photovoltaic devices
self-powered visible-blind uv photodetector | nonlinear imaging | photovoltaic devices
self-powered visible-infrared polarization photodetectors | nonlinear optical devices | photovoltaic devices
self-powered x-ray detection | nonlinear optical devices | photovoltaics
self-rectifying resistive memory | nonlinear optical devices | photovoltaics
semiconductors | nonlinear optical switching | photovoltaics
semipermanent | nonlinear optics | photovoltaics
self-powered photodetectors | nonlinear optics | photovoltaics
self-powered photodetection | nonlinear optics | photovoltaics
nonvolatile memory devices | transducers | photovoltaics
photovoltaics
photovoltaics
non-volatile memory devices | transducers | piezoelectric actuators
non-volatile memory devices | transducers | piezoelectric devices
piezoelectric devices
self-powered photodetection | nonlinear optics | piezoelectric energy harvesting
self-powered photodetection | nonlinear photonic devices | piezoelectric sensors
self-powered broad-spectrum polarized photodetection | nonvolatile ferroelectric memory | piezoelectricity studies
nonvolatile memory devices | transducers | piezo-response materials
nonvolatile memory devices | transducers | piezotronic devices
self-powered broadband photodetectors | nonvolatile magnetic memory | polarization sensors
self-powered broadband photodetectors | nonvolatile memories | polarized light detection
self-driven photodetector | non-volatile memories | polarized-light detection
nonvolatile memory applications | tunable capacitors | potential control of superconductivity via soft-mode excitation
nonvolatile memories | tunable optical devices | power generators
powering portable electronics
nonvolatile memories | tuneable electric and magnetic field sensors | pressure sensors
pressure sensors
pressure sensors
self-driven photodetector | nonvolatile memory | printable electronics
secure optical communication | non-volatile memory | programmable junctions
second-order nonlinear optics | nonvolatile memory devices | programmable shape morphing devices
nonvolatile memory | nonvolatile memory devices | programmable skyrmion-based memories and logic
room-temperature multiferroic materials | nonvolatile memory devices | pulsed power electronics
non-volatile memories | tunnel junctions | pyroelectric devices
nonvolatile memories | tunneling electroresistance devices | pyroelectric energy generators (peg)
pyroelectric ir detectors
reversible gas capture | nonvolatile memory devices | pyroelectric sensors
non-volatile memories | ultrascale electronic devices | pyroelectric sensors
resistive data storage devices | non-volatile memory devices | pyroelectric-based cpl detectors
pulse power capacitors | non-volatile memory devices | quantum computers
quantum emitters
potential semiconducting absorber for photovoltaic devices | nonvolatile memory elements | quantum optics
sensors | nonvolatile spin control | radiation detectors
nonvolatile memories | ultrathin ferroelectric devices | random access memories
sensors | novel circuits | random access memory
nonvolatile memories | ultrathin nonvolatile memory | remote sensing
shape memory devices | optical communication | reservoir computing
solar cells | optical logic gates | resistive switching memories
rf and power electronics
rf filters
room-temperature exciton polaritonics
scintillators
nonvolatile logic devices | underwater acoustic transducers | second harmonic generation
second harmonic generators (shg)
self-adaptive vibration damping materials
solar cells | optical switches | self-powered devices
nonvolatile information storage | underwater transducers | self-powered photoelectric devices
self-powered sensors
nonvolatile ferroelectric random-access memories (nvframs) | uv light emitting devices | self-powered systems
solar cells | optical waveguides | semiconductor
nonvolatile ferroelectric random-access memories | uv photodetectors | semiconductors
solar cells | optoelectronic communications | sensing
solar cells | optoelectronic devices | sensing
solar cells | optoelectronic devices | sensing applications
solar cells | optoelectronic devices | sensors
solar cells | optoelectronic devices | sensors
solar cells | optoelectronic devices | sensors
solar cells | optoelectronic devices | sensors
solar cells | optoelectronic devices | sensors
solar cells | optoelectronic devices | sensors
solar cells | optoelectronic devices | sensors
solar cells | optoelectronic devices | sensors
solar cells | optoelectronic devices | sensors
solar cells | optoelectronic devices | sensors
si dram trenching | optoelectronic devices | sensors
multilevel nonvolatile memories | valleytronics | sensors
multilayer ceramic capacitors | variable surface acoustic wave delay lines | sensors
flexible perovskite solar cells | variable-stiffness electromechanical operators | sensors
lasers | vibration detection | sensors
hole transport material-free carbon-based perovskite solar cells | wastewater treatment | sensors
sensors
hybrid energy harvesters | wastewater treatment | shape memory
solar cells | optoelectronic devices | shape memory materials
solar cells | optoelectronic devices | short-channel transistor
solar cells | optoelectronic devices | short-term memory
information encryption | water splitting | signal generators
solar cells | optoelectronic devices | signal processing
information storage | waveguides | signal processing
single photon light sources
infrared photodetector | weak light detection | small-scale mobile platforms
infrared photodetectors | wearable devices | smart devices
smart dielectric switches
lead-free ferroelectric materials | wearable devices | smart electronic devices
solar cells | optoelectronic devices | smart materials
light-emitting diodes | wearable electronics | smart mechanical materials
smart optical filters
solar cells | optoelectronic devices | smart sensors
lead-free piezoelectric materials | wearable electronics | smart switches
solar cells | optoelectronic devices | soft electronics
solar cells | optoelectronic devices | soft robotics
solar cells | optoelectronic devices | soft robotics
solar cells | optoelectronic devices | solar cells
sodium-ion battery anodes | optoelectronic devices | solar cells
smart switches | optoelectronic devices | solar cells
smart optoelectronic devices | optoelectronic logic-in-memory devices | solar cells
smart optical devices | optoelectronic technologies | solar cells
nonvolatile memory | optoelectronics | solar cells
lead-free piezoelectric mems | wearable electronics | solar cells
led lighting | wearable electronics | solar cells
light emitting devices | wearable optoelectronic devices | solar cells
non-volatile memory materials | optoelectronics | solar energy harvesting
light-emitting devices | x-ray detection | solid-state actuators
solid-state lighting
sonar detections
sonar systems
light-emitting diodes (leds) | x-ray detectors | sonodynamic therapy
sound or shock absorption coatings
non-volatile memory | optoelectronics | spectral detectors
ferroelectric materials | optoelectronics | spectral detectors
high-temperature nanoelectronic devices |  | spin electronics
ferroelectric field-effect transistors (fefets) | optoelectronics | spin fets
ferroelectric field-effect transistors (fe-fets) | optoelectronics | spin field effect transistors
ferroelectric field-effect transistors | optoelectronics | spin-fet
ferroelectric information storage | optoelectronics | spintronic devices
ferroelectric logic and memory devices | optoelectronics | spintronic devices
ferroelectric materials | optoelectronics | spintronic devices
ferroelectric materials | optoelectronics | spintronic devices
ferroelectric memory | optoelectronics | spintronic devices
ferroelectric materials | optoelectronics | spintronic devices
ferroelectric memory devices | orthogonal polarization spectrum imaging | spintronic devices
ferroelectric memory devices | oxygen evolution reaction | spintronic devices
spintronic devices
spintronic devices
spintronic devices
high-temperature ferroelectric devices |  | spintronic systems
ferroelectric memory | oxygen separation membranes | spintronic tunnel junction devices
ferroelectric memory | perovskite solar cells | spintronics
ferroelectric memory | photoactive layers | spintronics
ferroelectric field effect devices | photocatalytic water splitting | spintronics
ferroelectric diode | photodetection | spintronics
ferroelectric devices | photodetectors | spintronics
ferroelectric devices | photodetectors | spintronics
high-temperature ferroelectric devices |  | spintronics
high-temperature energy storage capacitors |  | spintronics
high-temperature capacitors |  | spintronics
high-temperature capacitors |  | spintronics
spintronics
spintronics
ferroelectric devices | photodetectors | storage devices
ferroelectric devices | photodetectors | storage devices
storage devices
ferroelectric devices | photodetectors | strain sensors
subwavelength quantum photonics
ferroelectric devices | photodetectors | superconducting wires and junctions
ferroelectric devices | photodetectors | superconductors
ferroelectric devices | photodetectors | superelastic actuators
ferroelectric devices | photodetectors | surface acoustic wave devices
ferroelectric devices | photodetectors | switchable dielectric devices
ferroelectric devices | photodetectors | telecommunications
terahertz radiation
thermal energy conversion
high-precision ceramic actuators |  | thermal imaging systems
ferroelectric devices | photodetectors | thermal management in multicomponent architectures
high-precision actuators |  | thermoelectric generators
ferroelectric devices | photodetectors | thermoelectrics
thermoelectrics
high-performance piezoelectrics |  | thin-film applications
ferroelectric devices | photodetectors | thin-film ferroelectric devices
ferroelectric devices | photodetectors | thz devices
ferroelectric memory | photodetectors | tissue regeneration
topological quantum engineering
topologically protected quantum computation
ferroelectric memory | photoelectric devices | transducers
high-mobility electronics |  | transducers
transformation optics
ferroelectric capacitors | photoelectric devices | transparent sensors
flexible devices | photoelectric devices | triboelectric nanogenerators (teng)
tumor therapy
tunable 2d photonics
field-effect transistors (fets) | photoelectric devices | tunnel junctions
field-effect transistors | photoelectric synapse | ultrafast modulation of polarization
ultrasonic devices
field-effect transistors | photoelectronic devices | ultrasound imaging
field-effect transistors | photoelectronics | upconversion lasing
upconversion lasing
high-density memory devices |  | uv-led coating
valleytronic devices
flexible and self-powered photodetectors | photoluminescent devices | valleytronics
flexible and wearable electronic devices | photonic devices | van der waals heterostructures
high precision microdisplacement devices |  | vdw heterostructures
flexible devices | phototransistors | wastewater treatment
ferroelectric memory | photovoltaic cells | water splitting
gas sensing |  | wavefront control
flexible electromechanical devices | photovoltaic devices | wearable devices
wearable devices
wearable devices
wearable devices
wearable devices
flexible electronics | photovoltaic devices | wearable electronics
flexible electronics | photovoltaic devices | wearable electronics
flexible ferroelectric memories | photovoltaic devices | wearable electronics
functional devices (rectifying junctions) |  | wearable electronics
fram |  | wearable electronics
wearable electronics
flexible high energy density capacitors | photovoltaic devices | wearable input devices
flexible vibrational energy harvesting devices |  | wearable optoelectronic devices
flexible piezoelectric sensors |  | wearable sensors
webpage interaction
flexible nanoelectromechanical systems | photovoltaic electronic devices | weight sensing
field effect transistors (fets) | photovoltaic modules | white light emission
x/γ-ray detectors
ferroelectrics | photovoltaics | x-ray detectors
ferroelectric-based photoelectric devices | photovoltaics | x-ray detectors
ferroelectric tunneling junctions | photovoltaics | x-ray detectors
light-emitting diodes (leds) |  | x-ray detectors
linearly polarized light photodetection |  | x-ray detectors
x-ray detectors
multifunctional smart devices |  | γ-ray detectors

## organicA
Applications
negative thermal expansion materials, hybrid ferroelectrics
ferroelectrics, solar cells
solid-state lighting, optoelectronic devices
narrow dual-band photodetectors, multicolor imaging, optoelectronics
optoelectronic devices, photodetectors, solar cells
Polarized-light detection in solar-blind ultraviolet region, Optoelectronic devices
electrocaloric refrigeration, solid-state cooling, thin-film ferroelectric devices
spintronics, semiconductor spintronic devices
Switchable dielectric devices, Information storage, Data communication, Signal processing, Memory devices
sensing, actuation, data storage, electro-optics, molecular electronics, flexible electronics
Photovoltaics, Solar cells
Energy storage devices
Optoelectronics, Photovoltaic devices
light-emitting devices, photodetectors, photovoltaic applications, spintronic systems
Solar cells, Hot carrier solar cells
solar cells, optoelectronic devices
perovskite solar cells
electro-optic modulation, polarizing optics, telecommunications, data network interconnection
spintronics, polarization-based optoelectronic devices, quantum optics
Polycrystalline ferroelectric applications, High-speed device applications
Perovskite solar cells, Charge transport analysis, Ferroelectric domain mapping, Ion migration studies
solar cells
optical sensors, molecular switches, information storage, asymmetric photosynthesis, 3D optical displays, biological probes, spintronic devices
Solar cells, Light-emitting diodes, THz devices, Piezo-response materials
Photovoltaics, Light emitting diodes
light-emitting diodes (LEDs), photodetectors, photovoltaic cells, luminescent solar concentrators, solid-state lighting
ultrafast photonic devices, terahertz communications, flexible optoelectronics, wavefront control
optoelectronic devices
ferroelectric devices, optoelectronics, multifunctional materials
switchable photoferroelectric devices, spin-orbitronics, circular photogalvanic effect devices
polarized light detection, photodetectors, optoelectronic devices
solar cells
photovoltaic non-volatile memories
UV photodetection, semiconducting ferroelectrics
ferroelectric devices, ferroelastic devices
Electrocaloric refrigeration
magnetic suspension sensor, vibration detection, weight sensing, wearable electronics, blue energy harvesting, self-powered sensors, energy harvesting from human motion
photovoltaic devices, perovskite solar cells
Solar cells, Optoelectronic devices
ferroelectric materials, ferroelastic materials, photoelectronics, piezoelectric devices
spintronics, non-volatile memory devices, photovoltaics
Spintronics, Photovoltaics
solar cells, photovoltaics
Optoelectronic devices, Photovoltaics
solar cells, optoelectronic devices, X-ray detectors, photo-detectors, photo-catalyst, ferroelectric photovoltaics, storage devices
Self-powered ultraviolet photodetectors, Polarization-sensitive photodetection
Optoelectronic devices, Piezoelectric applications
sensing, actuation, data storage, electro-optics, molecular electronics, flexible electronics
Solar cells, Photovoltaic devices
Solar cells, Photovoltaic devices
Photovoltaics, Optoelectronics, In-plane memory devices
ferroelectric memory, piezoelectric devices, capacitors, thin-film applications
perovskite solar cells, photodetectors, perovskite-based ferroelectrics, spintronics
nonvolatile memory elements, capacitors, sensors, flexible and wearable electronic devices
nonlinear optical materials, switching dielectric materials
Solar cells, Photovoltaics, Ferroelectrics
Solar cells, Optoelectronics
Solar cells, Optoelectronics
Photovoltaics, Nonlinear optics
Multiphoton imaging, Nonlinear optics, Biophotonics, Optical communication, Optical data storage, Upconversion lasing
solid-state refrigeration
data storage, piezoelectric sensors, actuators, nonlinear optical devices, organic electronics
ferroelectric memory, capacitors, sensors, information storage devices
Solar cells, Phototransistors, Resistive switching memories
Photovoltaics, Solar cells
Durable data storage, Multiferroic materials
self-powered photodetection, optoelectronic communications, biosensors
ferroelectric devices, nonlinear optical switching, mechanical energy harvesting
photodetectors, optoelectronic devices
phototransistors, photodetectors, flexible optoelectronic devices
electric energy storage, ferroelectric devices
Stimuli-responsive electrical switch materials, Molecular electronic devices, Optoelectronics
spintronic devices, spin filters, chiroptical materials
ferroelectric solar cells, photovoltaics
polarized-light detection, optoelectronic devices
ferroelectric memory, optoelectronic devices, spintronic devices
Nonlinear optical switches, Dielectric switching materials, Chiroptoelectronics
Nonlinear optical switches, Dielectric switching materials, Chiroptoelectronics
Potential for ferroelectricity in 2D organic cocrystals
piezoelectric devices, photovoltaics, photodetectors, pressure sensors
Multiferroic materials, Magnetoelectric coupling
Photoelectrochemical water splitting, Hydrogen generation, Photovoltaic devices
optoelectronics, photovoltaics, sensing, information storage
Photovoltaics, Photodetectors, Light-emitting diodes, Laser devices
Photovoltaics
solar cells, photovoltaics
flexible electromechanical devices, energy harvesting, sensing, nonvolatile information processing and storage
memory switching, shape memory, superelastic actuators, multiferroic materials
field effect transistors (FETs), photovoltaics, light emitting diodes (LEDs), low-threshold lasers
solar cells, LEDs, lasers, photodetectors
Actuators, Transducers, Sensors, Smart electronic devices
flexible devices, biomedical devices, soft robotics, mechanical sensors, microphones, loudspeakers, sonar systems, ultrasonic devices, shape recognition, optical shutter, robotics sensors and actuators
Optoelectronics, Photovoltaics
flexible electronics, strain engineering
spintronic devices
Optoelectronic detection devices, Polarized light detectors, Organic light emitting diodes (OLEDs)
solar cells, light-emitting diodes (LEDs)
Chiroptoelectronics, Spintronics, Ferroelectrics
perovskite solar cells, photovoltaic devices
multifunctional optoelectronic devices
magneto-electric multiferroics, optoelectronics, optospintronics, optical isolators
Hot-carrier solar cells, Optoelectronic devices, Spintronic devices
Hot-carrier solar cells, Optoelectronic devices, Spintronic devices
photovoltaics, light emitting diodes, lasers, optoelectronics, spintronics, thermoelectrics, nanooptoelectronic devices
solar cells, optoelectronic devices, field-effect transistors, electroluminescent devices, wearable electronics
Optoelectronic devices, Next-generation ferroelectric semiconductors
energy conversion devices, underwater acoustic transducers, ultrasound imaging
Flexible devices, Soft robotics, Biomedical devices, MEMS, Wearable devices, Bionics
light emitting devices, photodetectors, solar cells, optoelectronic applications
Optoelectronics, Smart photovoltaic windows
Broadband photodetection
Photodetectors, Sensors, Solar cells, X-ray detectors
Photovoltaic solar cells
passive X-ray detection, photovoltaic electronic devices
multiferroic devices, spintronics, four-level memory, molecular electronics
temperature-controlled mechanical switch, smart actuators, mechano-photo-electronic switches
Solar cells, Light-emitting diodes (LEDs)
optoelectronics, lasers, light-emitting diodes
Solar cells
Solar cells
Solar cells
solar cells
photodetectors, optoelectronic devices
nanoscale ferroelectric devices, medical devices, micromechanical devices, biomechanical devices, flexible organic electronics
Perovskite Solar Cells (PSCs)
solar cells
perovskite solar cells, photovoltaic modules
optical interconnects, optoelectronic logic-in-memory devices, smart materials, biomechanical applications
optoelectronics, photovoltaics, light emitting diodes (LEDs)
Spintronics, Optoelectronics
solar cells, light-emitting diodes (LEDs), lasers, photodetectors, field effect transistors (FETs), X-ray detectors, optocouplers
Piezoelectric energy harvesting, Semiconducting devices
Piezoelectric energy harvesting, Semiconducting devices
Piezoelectric energy harvesting, Semiconducting devices
solar cells, light emitting diodes
spin logic devices, light emitting diodes (LEDs), optoelectronic devices
solar cells, light-emitting diodes, photodetectors, lasers
capacitors, sensors, data-storage devices, high-density memory devices
Photovoltaics
solar cells, light emitting diodes, printable electronics, spintronics
lasers, photodetectors, X-ray detectors, γ-ray detectors
solar cells, memristors, opto-electronic memory, photo-sensors, photo-actuators
Two-photon photodetector, Autocorrelator, Upconversion lasing
photoelectronic devices, photovoltaic devices, capacitors, random access memories, nonlinear optical devices, sensors, actuators
Solar cells, Spintronics
dielectric switch materials, photovoltaics, fluorescence devices, semiconductors
dielectric switch materials, photovoltaics, fluorescence devices, semiconductors
dielectric switch materials, photovoltaics, fluorescence devices, semiconductors
Dielectric switches, Luminescent materials
solar cells, photovoltaics
solar cells, light emitting devices, optoelectronics, microelectronics
energy harvesting, sensors, data storage, self-powered systems, flexible electronics
self-powered photodetection, optoelectronic devices
Perovskite solar cells
non-volatile memory, capacitors, sensors
Flexible electronics, Strain sensors, Photovoltaic devices, Memory devices
solar cells, photovoltaics
Spintronics, Photovoltaics, Spin-FET
spintronic devices, optoelectronic devices, solar cells, LEDs
solar cells, spintronic devices
ferroelectric photodetectors, optoelectronic devices
X-ray detection, Photoelectronic devices
photoelectric devices, photodetectors
solar cells, light emitting diodes (LEDs), lasers
Photovoltaics, Solar cells
Photovoltaics, Optoelectronics
data storage, wearable devices, flexible materials, smart devices
Nonlinear optics, Quantum confined optoelectronics
thermochromic materials for smart windows, temperature sensors, color filters, and displays
Solar cells
planar solar cells
Optoelectronics, Photovoltaics, LEDs, Lasers, Scintillators
perovskite solar cells, ferroelectric devices
Microlasers, Nonlinear photonic devices, Photovoltaic devices, Optical switches
spintronic devices, ferroelectric spin transistors
medical implants, micromechanical systems, biomechanical systems, MEMS, flexible devices, wearable devices, nanogenerators
X-ray detection, photoelectric devices, ferroelectric devices
light-emitting diodes, lasers, solar cells, electro-optical modulators
light-emitting diodes, lasers, solar cells, electro-optical modulators
light-emitting diodes, lasers, solar cells, electro-optical modulators
light-emitting diodes, lasers, solar cells, electro-optical modulators
Self-powered photodetectors, Data storage, Logical switching devices
semipermanent, flexible, and self-powered photodetectors, wearable optoelectronic devices
Light-emitting diodes (LEDs), Photovoltaics, Optoelectronic devices
Information encryption, Optical logic gates, Luminescent visualization tools
solid-state refrigeration, electrocaloric cooling devices
solar cells, light emitting devices
linearly polarized light photodetection, photoelectric devices
Solar cells, Light-emitting diodes (LEDs), Photodetectors
photovoltaic devices, smart optoelectronic devices
perovskite solar cells
photovoltaics, optoelectronics, thermoelectrics
spintronics, spin-orbitronics
Nonlinear optical converter, Ferroelectric devices, Flexible electronics, MEMS
Flexible piezoelectric sensors, MEMS devices
Piezoelectric nanogenerators (PENGs), Self-powered electronics, Energy harvesting, Sensors, Actuators
spin-optoelectronic devices, spin valves, spin FETs, photovoltaic cells
spintronic devices, photovoltaics
Switchable dielectric materials, Semiconducting materials, Barocaloric applications
nonvolatile memories, piezoelectric sensors, capacitors, nonlinear optical devices
Photodetectors, Optoelectronic devices
self-driven photodetector, optoelectronic devices
Ferroelectric devices, PV materials, Optoelectronic devices
Photovoltaics, Solar Cells
ferroelastics, mechanical switches, shape memory materials, electronic nanostructure templating
photoelectronic devices, solid-state lighting, displays, UV-LED coating
smart optical devices, nonlinear optics, optoelectronic devices
solar cells, photovoltaics
circularly polarized perovskite light-emitting diodes, waveguides, photodetectors, lasers, single photon light sources, X/γ-ray detectors, spintronics, topological quantum engineering
circularly polarized perovskite light-emitting diodes, waveguides, photodetectors, lasers, single photon light sources, X/γ-ray detectors, spintronics, topological quantum engineering
solar cells, LEDs, lasers, thermoelectric generators
spintronics, valleytronics
solar cells, tandem solar cells, light-emitting devices, lasers
ferroelectric semiconductors, nonvolatile memory elements, optoelectronic devices
nonlinear optical switching, UV light emitting devices, photodetectors
moisture-resistant hybrid perovskites, solar cells, optoelectronic devices
self-powered visible-blind UV photodetector
photovoltaics, spintronics, multistate logic devices
Photovoltaics, Light emitting devices, Memory devices, Photodetectors
strain sensors, optoelectronics
chiroptoelectronics, spintronics
Photovoltaics, Photoelectronics, Switchable dielectric devices
ferroelectric memory devices, photodetectors, nonlinear optics
ferroelectric devices, piezoelectric devices, solar cells, electroluminescent devices
photodetectors, light-emitting diodes (LEDs), phototransistors, solar cells, valleytronic devices, optical synapses
Polarization-sensitive shortwave photodetection, Optoelectronic devices
piezoelectric sensors, flexible devices, soft robotics, biomedical devices
non-volatile memory, nanoelectronics, multifunctional integrated circuits
ferroelectric memory, photoluminescent devices, multifunctional materials
ferroelectric devices, semiconductors, photovoltaics
Multi-state memory devices
magneto-optical devices, magneto-resistive sensors, spintronic devices
photovoltaics, photodetectors, photocatalysts, light emitting diodes, lasers, quantum emitters
Flexible and self-powered photodetectors, Wearable optoelectronic devices
polarized-light photodetectors, orthogonal polarization spectrum imaging, polarization sensors, remote sensing, optical radar
Potential Pb-free alternative to PZT family for ferroelectric and piezoelectric devices
field-effect transistors, solar cells, light-emitting diodes, optoelectronics
solar cells, photodetectors, radiation detectors
Multichannel smart devices, Chiral thermal sensors
circularly polarized light photodetectors (CPL-PDs), spin-polarization-based devices
photovoltaic devices, photodetectors
photodetectors, optoelectronic devices, light-harvesting devices
artificial synapse, neuromorphic computing, pattern recognition
nonlinear optics, ferroelectric devices, photodetectors, light-emitting devices
High-temperature ferroelectric devices, Efficient X-ray detection
solid-state lighting, light-emitting devices
Perovskite solar cells
nonlinear optics, ferroelectric devices
photovoltaics, tandem solar cells, multijunction solar cells
Photonic devices, Optoelectronic devices
energy harvesting, wearable devices, soft electronics, electronic skin, haptic actuators, photoacoustic transducers
photoferroelectric devices, optoelectronic devices, photovoltaics
bulk photovoltaic effect materials, optoelectronic devices
optoelectronics, photovoltaics
Photovoltaics, Optoelectronics
Polarization imaging, Circularly polarized light detection, Linearly polarized light detection
optoelectronics, spintronics
Second-order nonlinear optics, Integrated photonic circuits, White light emission
Optoelectronic devices, Spintronic devices, Photovoltaic devices
Optoelectronic devices, Spintronic devices, Photovoltaic devices
Optoelectronics, Photovoltaics, Light-emitting diodes, Luminescence, Fluorescence, Spintronic devices
ferroelectric
shape memory devices, actuators, sensors, optoelectronic devices, spintronic devices
self-powered broadband photodetectors, weak light detection
Self-powered photodetectors, Nonlinear optical devices, Anomalous photovoltaics
piezoelectric sensors, flexible electronics, wearable devices, biomechanical devices, energy harvesters
Potential semiconducting absorber for photovoltaic devices
Nonlinear optical switches, Dielectric switches, Green fluorescence materials
Nonlinear optical switches, Dielectric switches, Green fluorescence materials
Solar cells
Optoelectronic devices, Photonic devices
Optoelectronic devices, Photonic devices
smart switches, temperature sensors, storage devices
optoelectronics, spintronics, photovoltaics, advanced optics
lighting, displays, sensors, actuators, optical information storage, 3D displays, biological probes
lighting, displays, sensors, actuators, optical information storage, 3D displays, biological probes
nonlinear optics, ferroelectric materials, multifunctional perovskites
solar cells, light-emitting diodes, photodetectors, X-ray detectors, pressure sensors, antibacterial coatings
photodetection, X-ray detection
high precision microdisplacement devices, variable surface acoustic wave delay lines, photoelectric devices
Ultraviolet-visible-NIR photodetection, Optoelectronic devices
UV photodetectors, optoelectronics
underwater ultrasound detection, piezoelectric energy harvesting
Photoluminescence, Photodetection
flexible and wearable electronic devices, self-powered broadband photodetectors
self-powered photodetectors, flexible optoelectronic devices, wearable electronics
solid-state refrigeration, electrocaloric cooling devices
data storage, transducers, signal processing, flexible devices
self-powered polarized light photodetectors, optoelectronic devices
dielectric switchable materials, capacitors, sensors, smart switches, memory devices, photovoltaics
dielectric switchable materials, capacitors, sensors, smart switches, memory devices, photovoltaics
dielectric switchable materials, capacitors, sensors, smart switches, memory devices, photovoltaics
Optoelectronics, Spintronics, Multiferroics
Energy harvesting, Pressure sensing, Humidity sensing, Battery charging, Powering portable electronics
Circularly polarized light detection, Self-powered photodetectors, Chiroptoelectronic devices
circularly polarized light detection, self-driven photodetectors, pyroelectric-based CPL detectors
solar cells, light-emitting diodes, lasers, spin electronics
spintronic devices, optoelectronic technologies
nonvolatile memory devices, smart sensors, energy harvesters, self-powered photoelectric devices
Nonvolatile memory devices, Capacitors, Actuators, Sensors
Energy harvesting, Pressure sensing, Humidity sensing, Battery charging, Powering portable electronics
Circularly polarized light detectors, Photodetectors
circularly polarized light photodetectors, chiral optoelectronic devices
polarization-sensitive photodetection, optoelectronic devices
Polarization-sensitive photodetection, Self-powered optical detection
nonvolatile memory, artificial synapse, reservoir computing, neuromorphic computing
self-powered photodetectors
ferroelectric devices, nonlinear optical devices, photoluminescent materials
circularly polarized light emission, spintronics, piezoelectric energy harvesting
sensors, display devices, mechanical switches, shape memory, energy conversion
LED lighting, display, spintronic devices
polarization-sensitive photodetectors, circularly polarized light emitters, spintronic devices, nonlinear optics, filterless polarimeters
Biosensing, Drug delivery, Tissue regeneration, Antimicrobial therapy, Tumor therapy, Wearable devices, Artificial muscle, Electronic skin
Potential for magnetocaloric cooling, energy storage, and conversion technologies
Potential for magnetocaloric cooling, energy storage, and conversion technologies
Potential for magnetocaloric cooling, energy storage, and conversion technologies
Potential for magnetocaloric cooling, energy storage, and conversion technologies
self-rectifying resistive memory, memristors, non-volatile memory
self-driven photodetector, broadband photodetection, infrared photodetection
dielectric switch, luminescent material, semiconductor, information storage device
light-emitting diodes, lasing gain media, photodetectors, solar cells, room-temperature exciton polaritonics
Circularly polarized luminescence, Spintronics, Optoelectronics
Ferroelectric photovoltaic devices
ferroelectric materials, host–guest model for molecular dynamics control
Self-powered X-ray detection, Radiation detectors
Spintronics, Optoelectronics, Chiroptoelectronics
Self-powered broad-spectrum polarized photodetection
self-powered photodetection, photoelectric devices, polarized light detection
Photovoltaic devices
polarization-sensitive photodetectors, anisotropic photonic devices
solar cells
chiral optoelectronic devices, spin- and polarization-resolved photodetectors
wearable ferroelectric devices, body-compatible ferroelectric devices, flexible electromechanical applications, micro-electro-mechanical systems
optoelectronics, spintronics, ferroelectrics
photoelectric devices, self-powered photodetectors, polarized-light detection
Photoferroelectrics, X-ray detectors, Optomechanical devices
self-powered visible-infrared polarization photodetectors, optoelectronic devices
Self-powered broadband photodetectors, Pyro-photoelectric devices
multi-source energy harvesting, ferroelectric devices, photovoltaic devices, flexible piezoelectric energy harvesters
neuromorphic visual system, dynamic visual information processing, photoelectric synaptic device, artificial nociceptor, gesture recognition, motion speed detection
UV photodetectors, Optoelectronic devices
Perovskite solar cells
Circularly polarized light detection, Self-powered photodetectors, Chiroptics, Spintronics
solar cells, light-emitting devices
Optoelectronic devices
Optoelectronic devices
Optoelectronic devices
Self-powered photodetectors, Photoelectric synapse, Neuromorphic vision sensors, Emergency alert systems
piezoelectric sensors, actuators, generators, piezotronic devices
Infrared photodetectors, Thermal imaging, Broadband optical detection
piezoelectric nanogenerators, flexible electronics, strain sensors, energy harvesting, wearable devices
photodetectors, ferroelectric devices, optoelectronic devices
Flexible perovskite solar cells, Wearable electronics, Self-powered devices
multifunctional smart devices, multilevel memory
Self-powered ultraviolet solar-blind polarized-light detection, Optoelectronic devices
multi-state memory, spintronics, ferroelectric-based transistor-type devices
Non-volatile memory devices, Multichannel domain manipulation, Optoelectronics
chiroptical devices, spintronic devices, nonlinear optical devices
semiconductors, energy storage, photoelectric devices, fluorescent devices, smart dielectric switches
smart optoelectronic devices, self-powered photodetectors
piezoelectric energy harvesters, flexible electronic devices, biomedical equipment
phase-change memory, optical communication, neuromorphic computing
photovoltaics, solar cells
polarization-sensitive photodetectors
solar cells, light-emitting diodes (LEDs), flexible optoelectronic devices

## organicAStatistics
Application | Count
solar cells | 10
perovskite solar cells | 5
solar cells, photovoltaics | 5
photovoltaics, solar cells | 5
potential for magnetocaloric cooling, energy storage, and conversion technologies | 4
light-emitting diodes, lasers, solar cells, electro-optical modulators | 4
optoelectronic devices | 4
dielectric switchable materials, capacitors, sensors, smart switches, memory devices, photovoltaics | 3
dielectric switch materials, photovoltaics, fluorescence devices, semiconductors | 3
piezoelectric energy harvesting, semiconducting devices | 3
photodetectors, optoelectronic devices | 3
photovoltaics | 2
solar cells, photovoltaic devices | 2
optoelectronic devices, spintronic devices, photovoltaic devices | 2
nonlinear optical switches, dielectric switching materials, chiroptoelectronics | 2
lighting, displays, sensors, actuators, optical information storage, 3d displays, biological probes | 2
photovoltaics, optoelectronics | 2
energy harvesting, pressure sensing, humidity sensing, battery charging, powering portable electronics | 2
solar cells, optoelectronics | 2
circularly polarized perovskite light-emitting diodes, waveguides, photodetectors, lasers, single photon light sources, x/γ-ray detectors, spintronics, topological quantum engineering | 2
nonlinear optical switches, dielectric switches, green fluorescence materials | 2
optoelectronic devices, photonic devices | 2
sensing, actuation, data storage, electro-optics, molecular electronics, flexible electronics | 2
solar cells, light-emitting diodes (leds) | 2
solid-state refrigeration, electrocaloric cooling devices | 2
solar cells, optoelectronic devices | 2
hot-carrier solar cells, optoelectronic devices, spintronic devices | 2
optoelectronics, photovoltaics | 2
photodetectors, optoelectronic devices, light-harvesting devices | 1
photovoltaic devices, photodetectors | 1
nonlinear optics, ferroelectric devices | 1
artificial synapse, neuromorphic computing, pattern recognition | 1
smart switches, temperature sensors, storage devices | 1
circularly polarized light photodetectors (cpl-pds), spin-polarization-based devices | 1
nonlinear optics, ferroelectric devices, photodetectors, light-emitting devices | 1
high-temperature ferroelectric devices, efficient x-ray detection | 1
solid-state lighting, light-emitting devices | 1
self-powered broadband photodetectors, weak light detection | 1
photovoltaics, tandem solar cells, multijunction solar cells | 1
photonic devices, optoelectronic devices | 1
shape memory devices, actuators, sensors, optoelectronic devices, spintronic devices | 1
photoferroelectric devices, optoelectronic devices, photovoltaics | 1
bulk photovoltaic effect materials, optoelectronic devices | 1
polarization imaging, circularly polarized light detection, linearly polarized light detection | 1
potential semiconducting absorber for photovoltaic devices | 1
optoelectronics, spintronics | 1
second-order nonlinear optics, integrated photonic circuits, white light emission | 1
multichannel smart devices, chiral thermal sensors | 1
piezoelectric sensors, flexible electronics, wearable devices, biomechanical devices, energy harvesters | 1
optoelectronics, photovoltaics, light-emitting diodes, luminescence, fluorescence, spintronic devices | 1
self-powered photodetectors, nonlinear optical devices, anomalous photovoltaics | 1
ferroelectric | 1
energy harvesting, wearable devices, soft electronics, electronic skin, haptic actuators, photoacoustic transducers | 1
negative thermal expansion materials, hybrid ferroelectrics | 1
solar cells, photodetectors, radiation detectors | 1
photovoltaics, light emitting devices, memory devices, photodetectors | 1
self-powered visible-blind uv photodetector | 1
moisture-resistant hybrid perovskites, solar cells, optoelectronic devices | 1
nonlinear optical switching, uv light emitting devices, photodetectors | 1
ferroelectric semiconductors, nonvolatile memory elements, optoelectronic devices | 1
solar cells, tandem solar cells, light-emitting devices, lasers | 1
spintronics, valleytronics | 1
solar cells, leds, lasers, thermoelectric generators | 1
smart optical devices, nonlinear optics, optoelectronic devices | 1
photoelectronic devices, solid-state lighting, displays, uv-led coating | 1
ferroelastics, mechanical switches, shape memory materials, electronic nanostructure templating | 1
ferroelectric devices, pv materials, optoelectronic devices | 1
self-driven photodetector, optoelectronic devices | 1
nonvolatile memories, piezoelectric sensors, capacitors, nonlinear optical devices | 1
switchable dielectric materials, semiconducting materials, barocaloric applications | 1
spintronic devices, photovoltaics | 1
photovoltaics, spintronics, multistate logic devices | 1
strain sensors, optoelectronics | 1
field-effect transistors, solar cells, light-emitting diodes, optoelectronics | 1
chiroptoelectronics, spintronics | 1
potential pb-free alternative to pzt family for ferroelectric and piezoelectric devices | 1
polarized-light photodetectors, orthogonal polarization spectrum imaging, polarization sensors, remote sensing, optical radar | 1
flexible and self-powered photodetectors, wearable optoelectronic devices | 1
photovoltaics, photodetectors, photocatalysts, light emitting diodes, lasers, quantum emitters | 1
magneto-optical devices, magneto-resistive sensors, spintronic devices | 1
multi-state memory devices | 1
ferroelectric devices, semiconductors, photovoltaics | 1
ferroelectric memory, photoluminescent devices, multifunctional materials | 1
non-volatile memory, nanoelectronics, multifunctional integrated circuits | 1
piezoelectric sensors, flexible devices, soft robotics, biomedical devices | 1
polarization-sensitive shortwave photodetection, optoelectronic devices | 1
photodetectors, light-emitting diodes (leds), phototransistors, solar cells, valleytronic devices, optical synapses | 1
ferroelectric devices, piezoelectric devices, solar cells, electroluminescent devices | 1
ferroelectric memory devices, photodetectors, nonlinear optics | 1
photovoltaics, photoelectronics, switchable dielectric devices | 1
optoelectronics, spintronics, photovoltaics, advanced optics | 1
underwater ultrasound detection, piezoelectric energy harvesting | 1
nonlinear optics, ferroelectric materials, multifunctional perovskites | 1
ferroelectric materials, host–guest model for molecular dynamics control | 1
uv photodetectors, optoelectronic devices | 1
neuromorphic visual system, dynamic visual information processing, photoelectric synaptic device, artificial nociceptor, gesture recognition, motion speed detection | 1
multi-source energy harvesting, ferroelectric devices, photovoltaic devices, flexible piezoelectric energy harvesters | 1
self-powered broadband photodetectors, pyro-photoelectric devices | 1
self-powered visible-infrared polarization photodetectors, optoelectronic devices | 1
photoferroelectrics, x-ray detectors, optomechanical devices | 1
photoelectric devices, self-powered photodetectors, polarized-light detection | 1
optoelectronics, spintronics, ferroelectrics | 1
wearable ferroelectric devices, body-compatible ferroelectric devices, flexible electromechanical applications, micro-electro-mechanical systems | 1
chiral optoelectronic devices, spin- and polarization-resolved photodetectors | 1
polarization-sensitive photodetectors, anisotropic photonic devices | 1
photovoltaic devices | 1
self-powered photodetection, photoelectric devices, polarized light detection | 1
self-powered broad-spectrum polarized photodetection | 1
spintronics, optoelectronics, chiroptoelectronics | 1
circularly polarized light detection, self-powered photodetectors, chiroptics, spintronics | 1
solar cells, light-emitting devices | 1
self-powered photodetectors, photoelectric synapse, neuromorphic vision sensors, emergency alert systems | 1
non-volatile memory devices, multichannel domain manipulation, optoelectronics | 1
polarization-sensitive photodetectors | 1
phase-change memory, optical communication, neuromorphic computing | 1
piezoelectric energy harvesters, flexible electronic devices, biomedical equipment | 1
smart optoelectronic devices, self-powered photodetectors | 1
semiconductors, energy storage, photoelectric devices, fluorescent devices, smart dielectric switches | 1
chiroptical devices, spintronic devices, nonlinear optical devices | 1
multi-state memory, spintronics, ferroelectric-based transistor-type devices | 1
piezoelectric sensors, actuators, generators, piezotronic devices | 1
self-powered ultraviolet solar-blind polarized-light detection, optoelectronic devices | 1
multifunctional smart devices, multilevel memory | 1
flexible perovskite solar cells, wearable electronics, self-powered devices | 1
photodetectors, ferroelectric devices, optoelectronic devices | 1
piezoelectric nanogenerators, flexible electronics, strain sensors, energy harvesting, wearable devices | 1
infrared photodetectors, thermal imaging, broadband optical detection | 1
self-powered x-ray detection, radiation detectors | 1
ferroelectric photovoltaic devices | 1
solar cells, light-emitting diodes, photodetectors, x-ray detectors, pressure sensors, antibacterial coatings | 1
circularly polarized luminescence, spintronics, optoelectronics | 1
spintronic devices, optoelectronic technologies | 1
solar cells, light-emitting diodes, lasers, spin electronics | 1
circularly polarized light detection, self-driven photodetectors, pyroelectric-based cpl detectors | 1
circularly polarized light detection, self-powered photodetectors, chiroptoelectronic devices | 1
optoelectronics, spintronics, multiferroics | 1
self-powered polarized light photodetectors, optoelectronic devices | 1
data storage, transducers, signal processing, flexible devices | 1
self-powered photodetectors, flexible optoelectronic devices, wearable electronics | 1
flexible and wearable electronic devices, self-powered broadband photodetectors | 1
photoluminescence, photodetection | 1
piezoelectric nanogenerators (pengs), self-powered electronics, energy harvesting, sensors, actuators | 1
uv photodetectors, optoelectronics | 1
ultraviolet-visible-nir photodetection, optoelectronic devices | 1
high precision microdisplacement devices, variable surface acoustic wave delay lines, photoelectric devices | 1
photodetection, x-ray detection | 1
nonvolatile memory devices, smart sensors, energy harvesters, self-powered photoelectric devices | 1
nonvolatile memory devices, capacitors, actuators, sensors | 1
circularly polarized light detectors, photodetectors | 1
led lighting, display, spintronic devices | 1
light-emitting diodes, lasing gain media, photodetectors, solar cells, room-temperature exciton polaritonics | 1
dielectric switch, luminescent material, semiconductor, information storage device | 1
self-driven photodetector, broadband photodetection, infrared photodetection | 1
self-rectifying resistive memory, memristors, non-volatile memory | 1
biosensing, drug delivery, tissue regeneration, antimicrobial therapy, tumor therapy, wearable devices, artificial muscle, electronic skin | 1
polarization-sensitive photodetectors, circularly polarized light emitters, spintronic devices, nonlinear optics, filterless polarimeters | 1
sensors, display devices, mechanical switches, shape memory, energy conversion | 1
circularly polarized light photodetectors, chiral optoelectronic devices | 1
circularly polarized light emission, spintronics, piezoelectric energy harvesting | 1
ferroelectric devices, nonlinear optical devices, photoluminescent materials | 1
self-powered photodetectors | 1
nonvolatile memory, artificial synapse, reservoir computing, neuromorphic computing | 1
polarization-sensitive photodetection, self-powered optical detection | 1
polarization-sensitive photodetection, optoelectronic devices | 1
spin-optoelectronic devices, spin valves, spin fets, photovoltaic cells | 1
information encryption, optical logic gates, luminescent visualization tools | 1
flexible piezoelectric sensors, mems devices | 1
nonlinear optical converter, ferroelectric devices, flexible electronics, mems | 1
ferroelectric devices, nonlinear optical switching, mechanical energy harvesting | 1
self-powered photodetection, optoelectronic communications, biosensors | 1
durable data storage, multiferroic materials | 1
solar cells, phototransistors, resistive switching memories | 1
ferroelectric memory, capacitors, sensors, information storage devices | 1
data storage, piezoelectric sensors, actuators, nonlinear optical devices, organic electronics | 1
solid-state refrigeration | 1
multiphoton imaging, nonlinear optics, biophotonics, optical communication, optical data storage, upconversion lasing | 1
photovoltaics, nonlinear optics | 1
solar cells, photovoltaics, ferroelectrics | 1
nonlinear optical materials, switching dielectric materials | 1
nonvolatile memory elements, capacitors, sensors, flexible and wearable electronic devices | 1
perovskite solar cells, photodetectors, perovskite-based ferroelectrics, spintronics | 1
ferroelectric memory, piezoelectric devices, capacitors, thin-film applications | 1
photovoltaics, optoelectronics, in-plane memory devices | 1
phototransistors, photodetectors, flexible optoelectronic devices | 1
electric energy storage, ferroelectric devices | 1
stimuli-responsive electrical switch materials, molecular electronic devices, optoelectronics | 1
optoelectronics, photovoltaics, sensing, information storage | 1
actuators, transducers, sensors, smart electronic devices | 1
solar cells, leds, lasers, photodetectors | 1
field effect transistors (fets), photovoltaics, light emitting diodes (leds), low-threshold lasers | 1
memory switching, shape memory, superelastic actuators, multiferroic materials | 1
flexible electromechanical devices, energy harvesting, sensing, nonvolatile information processing and storage | 1
photovoltaics, photodetectors, light-emitting diodes, laser devices | 1
photoelectrochemical water splitting, hydrogen generation, photovoltaic devices | 1
spintronic devices, spin filters, chiroptical materials | 1
multiferroic materials, magnetoelectric coupling | 1
piezoelectric devices, photovoltaics, photodetectors, pressure sensors | 1
potential for ferroelectricity in 2d organic cocrystals | 1
ferroelectric memory, optoelectronic devices, spintronic devices | 1
polarized-light detection, optoelectronic devices | 1
ferroelectric solar cells, photovoltaics | 1
optoelectronic devices, piezoelectric applications | 1
self-powered ultraviolet photodetectors, polarization-sensitive photodetection | 1
solar cells, optoelectronic devices, x-ray detectors, photo-detectors, photo-catalyst, ferroelectric photovoltaics, storage devices | 1
energy storage devices | 1
polycrystalline ferroelectric applications, high-speed device applications | 1
spintronics, polarization-based optoelectronic devices, quantum optics | 1
electro-optic modulation, polarizing optics, telecommunications, data network interconnection | 1
solar cells, hot carrier solar cells | 1
light-emitting devices, photodetectors, photovoltaic applications, spintronic systems | 1
optoelectronics, photovoltaic devices | 1
switchable dielectric devices, information storage, data communication, signal processing, memory devices | 1
optical sensors, molecular switches, information storage, asymmetric photosynthesis, 3d optical displays, biological probes, spintronic devices | 1
spintronics, semiconductor spintronic devices | 1
electrocaloric refrigeration, solid-state cooling, thin-film ferroelectric devices | 1
polarized-light detection in solar-blind ultraviolet region, optoelectronic devices | 1
optoelectronic devices, photodetectors, solar cells | 1
narrow dual-band photodetectors, multicolor imaging, optoelectronics | 1
solid-state lighting, optoelectronic devices | 1
perovskite solar cells, charge transport analysis, ferroelectric domain mapping, ion migration studies | 1
solar cells, light-emitting diodes, thz devices, piezo-response materials | 1
optoelectronic devices, photovoltaics | 1
ferroelectric devices, ferroelastic devices | 1
spintronics, photovoltaics | 1
spintronics, non-volatile memory devices, photovoltaics | 1
ferroelectric materials, ferroelastic materials, photoelectronics, piezoelectric devices | 1
photovoltaic devices, perovskite solar cells | 1
magnetic suspension sensor, vibration detection, weight sensing, wearable electronics, blue energy harvesting, self-powered sensors, energy harvesting from human motion | 1
electrocaloric refrigeration | 1
uv photodetection, semiconducting ferroelectrics | 1
photovoltaics, light emitting diodes | 1
photovoltaic non-volatile memories | 1
polarized light detection, photodetectors, optoelectronic devices | 1
switchable photoferroelectric devices, spin-orbitronics, circular photogalvanic effect devices | 1
ferroelectric devices, optoelectronics, multifunctional materials | 1
ultrafast photonic devices, terahertz communications, flexible optoelectronics, wavefront control | 1
light-emitting diodes (leds), photodetectors, photovoltaic cells, luminescent solar concentrators, solid-state lighting | 1
flexible devices, biomedical devices, soft robotics, mechanical sensors, microphones, loudspeakers, sonar systems, ultrasonic devices, shape recognition, optical shutter, robotics sensors and actuators | 1
flexible electronics, strain engineering | 1
spintronic devices | 1
solar cells, spintronic devices | 1
nonlinear optics, quantum confined optoelectronics | 1
data storage, wearable devices, flexible materials, smart devices | 1
solar cells, light emitting diodes (leds), lasers | 1
photoelectric devices, photodetectors | 1
x-ray detection, photoelectronic devices | 1
ferroelectric photodetectors, optoelectronic devices | 1
spintronic devices, optoelectronic devices, solar cells, leds | 1
planar solar cells | 1
spintronics, photovoltaics, spin-fet | 1
flexible electronics, strain sensors, photovoltaic devices, memory devices | 1
non-volatile memory, capacitors, sensors | 1
self-powered photodetection, optoelectronic devices | 1
energy harvesting, sensors, data storage, self-powered systems, flexible electronics | 1
solar cells, light emitting devices, optoelectronics, microelectronics | 1
thermochromic materials for smart windows, temperature sensors, color filters, and displays | 1
optoelectronics, photovoltaics, leds, lasers, scintillators | 1
solar cells, spintronics | 1
ferroelectrics, solar cells | 1
spintronics, spin-orbitronics | 1
photovoltaics, optoelectronics, thermoelectrics | 1
photovoltaic devices, smart optoelectronic devices | 1
solar cells, light-emitting diodes (leds), photodetectors | 1
linearly polarized light photodetection, photoelectric devices | 1
solar cells, light emitting devices | 1
light-emitting diodes (leds), photovoltaics, optoelectronic devices | 1
perovskite solar cells, ferroelectric devices | 1
semipermanent, flexible, and self-powered photodetectors, wearable optoelectronic devices | 1
self-powered photodetectors, data storage, logical switching devices | 1
x-ray detection, photoelectric devices, ferroelectric devices | 1
medical implants, micromechanical systems, biomechanical systems, mems, flexible devices, wearable devices, nanogenerators | 1
spintronic devices, ferroelectric spin transistors | 1
microlasers, nonlinear photonic devices, photovoltaic devices, optical switches | 1
dielectric switches, luminescent materials | 1
photoelectronic devices, photovoltaic devices, capacitors, random access memories, nonlinear optical devices, sensors, actuators | 1
optoelectronic detection devices, polarized light detectors, organic light emitting diodes (oleds) | 1
energy conversion devices, underwater acoustic transducers, ultrasound imaging | 1
photovoltaic solar cells | 1
photodetectors, sensors, solar cells, x-ray detectors | 1
broadband photodetection | 1
optoelectronics, smart photovoltaic windows | 1
light emitting devices, photodetectors, solar cells, optoelectronic applications | 1
flexible devices, soft robotics, biomedical devices, mems, wearable devices, bionics | 1
optoelectronic devices, next-generation ferroelectric semiconductors | 1
multiferroic devices, spintronics, four-level memory, molecular electronics | 1
solar cells, optoelectronic devices, field-effect transistors, electroluminescent devices, wearable electronics | 1
photovoltaics, light emitting diodes, lasers, optoelectronics, spintronics, thermoelectrics, nanooptoelectronic devices | 1
magneto-electric multiferroics, optoelectronics, optospintronics, optical isolators | 1
multifunctional optoelectronic devices | 1
perovskite solar cells, photovoltaic devices | 1
chiroptoelectronics, spintronics, ferroelectrics | 1
passive x-ray detection, photovoltaic electronic devices | 1
temperature-controlled mechanical switch, smart actuators, mechano-photo-electronic switches | 1
two-photon photodetector, autocorrelator, upconversion lasing | 1
solar cells, light emitting diodes | 1
solar cells, memristors, opto-electronic memory, photo-sensors, photo-actuators | 1
lasers, photodetectors, x-ray detectors, γ-ray detectors | 1
solar cells, light emitting diodes, printable electronics, spintronics | 1
capacitors, sensors, data-storage devices, high-density memory devices | 1
solar cells, light-emitting diodes, photodetectors, lasers | 1
spin logic devices, light emitting diodes (leds), optoelectronic devices | 1
solar cells, light-emitting diodes (leds), lasers, photodetectors, field effect transistors (fets), x-ray detectors, optocouplers | 1
optoelectronics, lasers, light-emitting diodes | 1
spintronics, optoelectronics | 1
optoelectronics, photovoltaics, light emitting diodes (leds) | 1
optical interconnects, optoelectronic logic-in-memory devices, smart materials, biomechanical applications | 1
perovskite solar cells, photovoltaic modules | 1
perovskite solar cells (pscs) | 1
nanoscale ferroelectric devices, medical devices, micromechanical devices, biomechanical devices, flexible organic electronics | 1
solar cells, light-emitting diodes (leds), flexible optoelectronic devices | 1

## nonorganicAStatistics
Application | Count
ferroelectric photovoltaics, solar energy conversion | 2
ferroelectric photovoltaic solar cells | 2
electromechanical devices | 2
nonvolatile memory devices | 2
high-density ferroelectric memories | 2
non-volatile memory, high-density capacitors, mems, low-power nanoelectronics | 1
ferroelectric oxide electronics, multiferroic memories, in-plane ferroelectric tunnel junctions, non-volatile ferroelastic memories, electro-optical modulators, domain-wall nanoelectronics | 1
reversible gas capture, selective catalytic reduction, spintronic devices, magnetic sensors, nonvolatile memory storage | 1
nonvolatile memory, piezoelectric actuators, electro-optic modulators | 1
fram, capacitors, microfluidic transport, ink-jet printers, drug-delivery systems | 1
photocatalytic co2 reduction | 1
nonvolatile memories, advanced electronics, heterostructure-based nanoelectronics/optoelectronics | 1
piezoelectric sensors, pyroelectric sensors, actuators, ferroelectric random access memories (ferams) | 1
solid-state cooling devices | 1
ferroelectric devices, multiferroic materials | 1
multiferroics, magnetoelectric devices, spintronics, magnetic bistability units | 1
functional devices (rectifying junctions), potential multiferroic applications | 1
non-volatile memory devices, field effect transistors, sensors, graphene-based electronics | 1
non-volatile memory devices, sensors, actuators, vdw heterostructures | 1
dielectric energy storage capacitors | 1
energy scavenging devices, nanogenerators, photovoltaic devices, pyroelectric sensors | 1
ferroelectric thin film devices, microelectronic device architectures | 1
photocatalytic water splitting, oxygen evolution reaction | 1
hole transport material-free carbon-based perovskite solar cells | 1
advanced pulsed power systems (apps), high energy storage capacitors, high temperature capacitors | 1
high-temperature energy storage capacitors, high power energy storage applications | 1
ferroelectric tunneling junctions, nonvolatile memory devices | 1
magnetoelectric devices, memory devices, sensing applications | 1
ferroelectric devices, multifunctional perovskite oxides | 1
ferroelectric devices, high-temperature multiferroics, superconductors, electronic devices | 1
piezoelectric nanogenerators (peng), piezotronic devices, energy harvesting, nanoelectronics | 1
nanoelectromechanical devices | 1
piezoelectric devices | 1
dielectric heating, high frequency applications | 1
photovoltaics, electronics, spintronics | 1
photocatalytic degradation, hydrogen evolution reaction (her), water splitting | 1
nonvolatile memory, ferroelectric field-effect transistors (fefets) | 1
nanoscale devices, ferroelectric domain wall engineering | 1
vdw ferroelectrics-based memories, nonlinear optics, anomalous photovoltaic effect | 1
photocatalytic degradation of antibiotics, wastewater treatment | 1
piezoelectric nanogenerator, lead-free nanoactuator, energy harvesting | 1
capacitors, sensors, actuators, transducers | 1
nanoscale electronic devices, superconducting quantum interference devices (squids), superconducting wires and junctions | 1
ferroelectric devices, optical waveguides, holographic storage systems, biocompatible transducers, integrated photonics | 1
magnetoelectric devices, magnetocapacitive sensors | 1
multilevel nonvolatile memories, tuneable electric and magnetic field sensors, multifunctional resistive switches | 1
sensors, novel circuits, storage devices, microwave technology | 1
solid-state cooling devices, thermodielectric power converters | 1
feram (ferroelectric random access memory) | 1
lead-free ferroelectric materials, tunable capacitors, electrocaloric devices, pyroelectric devices | 1
surface structure analysis, catalysis, optical devices | 1
resistive data storage devices, multiferroic and ferroelectric memory devices | 1
nonvolatile memory devices, high-density information storage | 1
nonvolatile electronic and optical structured memories, microstructured piezo devices, miniaturized electro-optic devices | 1
ferroelectric devices, sensors, dynamic random access memories | 1
nonvolatile memory, coincidence detection, multiresponsive optoelectronic devices, 2d fefets | 1
multilayer ceramic capacitors, ferroelectric random access memory, electronic devices | 1
nanoscale flexible electromechanical devices, environmentally friendly piezoelectric devices | 1
all-optical control of ferroelectric properties, engineering oxide-based heterostructures, light-induced phase transitions, potential control of superconductivity via soft-mode excitation | 1
piezoelectric actuators, transducers, nanopositioners, power generators | 1
field-effect transistors (fets), nanoelectronics, optoelectronics | 1
electromechanical actuators | 1
memory devices, tunnel junctions, multiferroic layered heterostructures | 1
ultrasonic transducers, sensors, actuators, energy harvesting devices, multilayer ceramic capacitors, infrared sensors, ferroelectric memories | 1
high-performance piezoelectrics, ferroelectric devices, lead-free piezoelectric materials | 1
electronics, sensors, photocatalysis, light-harvesting devices | 1
ferroelectric memory, ultrathin ferroelectric devices | 1
thin-film wave guides, laser beam modulators, surface acoustic wave devices, electrophotography | 1
multistate memory devices, magnetoelectric coupling devices | 1
field-effect transistors, quantum hall devices, memory devices, neuromorphic devices | 1
energy harvesting, piezoelectric nanogenerators (peng), triboelectric nanogenerators (teng), pyroelectric energy generators (peg), photovoltaic cells | 1
multiferroic heterostructures, ferroelectric devices, magnetoelectric coupling systems | 1
ultradense memories, nanodevices | 1
nonvolatile memory, ferroelectric field-effect transistors (fefets), optoelectronic memory devices | 1
non-volatile memory devices, spintronic applications | 1
infrared photodetector, memristor, short-channel transistor, nanoelectronics | 1
multi-layered ceramic capacitors (mlccs), microwave tunable capacitors, phase shifters | 1
ferroelectric field-effect transistors (fefets), nonvolatile memory, short-term memory, high-temperature piezoelectric devices | 1
spintronic devices, 2d slidetronics | 1
photocatalysis, wastewater treatment | 1
spin-dependent optoelectronic memory, nonvolatile magnetic memory, logic-in-memory devices, multifunctional spintronic devices | 1
secure optical communication, self-powered photodetectors | 1
photodetectors, nir imaging, optoelectronic logic devices, photonic chips | 1
spintronics, nonvolatile memories, gas sensors | 1
dielectric applications, ferroelectric devices, interface-engineered materials | 1
ferroelectric field-effect transistors, memory storage devices, high-performance 2d electronics | 1
ultrahigh-density polar skyrmion-based memory technologies | 1
actuators | 1
wearable piezoelectric devices, flexible devices, medical products | 1
nonvolatile memory, neuromorphic computing, large-scale arrays | 1
ultra-thin electronic devices, piezoelectric sensors, ferroelectric memory devices | 1
x-ray detectors, low-dose dosimeters | 1
piezocatalysis, reactive oxygen species generation, wastewater treatment, sonodynamic therapy, antibacterial activity | 1
self-powered ultrasensitive accelerometers, high-performance noncontact sensors, wearable input devices, energy harvesting, 3d force sensors, hydrophones, handwriting recognition, webpage interaction, game control | 1
ultrasonic medical diagnostic tools, piezoceramic injectors | 1
gas sensing, flexible sensors, transparent sensors, wearable sensors | 1
pulse power capacitors, energy storage devices | 1
catalysts for dye wastewater degradation, piezoelectric ultrasonic transducers, smart sensors, signal generators | 1
uv light detection, human motion detection, wearable electronics | 1
domain boundary engineering, nonlinear optical devices | 1
high-precision actuators, energy storage | 1
non-volatile memories, field effect transistors, sensors, 2d multiferroics | 1
ferroelectric capacitors, tunneling electroresistance devices | 1
electronic devices, optoelectronic devices, random access memory | 1
non-volatile random access memory (nram), tunable optical devices, nanomotors, nanotransducers, nanoswitchers, nanosensors | 1
energy harvesting, nanogenerators, wearable electronics, nanosensors, nanoactuators | 1
ferroelectric field effect devices, high-k dielectric capacitors | 1
high-temperature nanoelectronic devices, non-volatile memory devices | 1
high-density memory devices, low-power ferroelectric sensors, spintronics | 1
electronic devices | 1
non-volatile memory materials, gate ferroelectrics in field-effect transistors, spintronics | 1
capacitors, transducers, infrared imaging systems, actuators, dram, nonvolatile memory elements | 1
photovoltaics | 1
optoelectronic synapse, neuromorphic visual memory, artificial intelligence hardware, optoelectronic memory | 1
memory devices, data storage, magnetoelectric devices | 1
ferroelectric devices, dielectric materials, piezoelectric sensors | 1
memories, radio frequency and microwave devices, pyroelectric sensors, piezoelectric actuators, photovoltaics, thermal energy conversion | 1
information storage, sensors, photoelectric devices, nonvolatile optoelectronic memory | 1
3d nonlinear photonic integrated circuits, 3d domain-wall-based photovoltaic devices, non-volatile memories, second harmonic generation, frequency conversion, on-chip signal processing | 1
energy-storage devices, dielectric capacitors | 1
nonlinear beam shaping, nonlinear imaging, on-chip signal processing, optical communications, terahertz radiation, nonlinear holography, entangled light sources | 1
capacitors, memory devices, logic circuits, light modulators, sonar detections, second harmonic generators (shg), photocatalysts, photoluminescence host materials, ultra-high memory storage nanodevices, nanotransducers | 1
memory devices, sensors, spintronic devices, nanoelectronics | 1
ferroelectric logic and memory devices, low-power information processing, thermal management in multicomponent architectures | 1
ferroelectric memory, multifunctional materials, magnetoelectric devices | 1
nonvolatile memory, photocatalytic water splitting, gas sensing, spintronics, electronics | 1
nonvolatile memory devices, nanoscale resistive switching devices, tunnel junctions | 1
switchable electrocatalysis, hydrogen pem fuel cells | 1
capacitors, microwave communications | 1
multiferroic devices, spintronics, four-state logic devices | 1
non-volatile memory, magnetoelectric devices, nano-scale electronics | 1
ferroelectric diode, ferroelectric field-effect transistor (fefet), ferroelectric semiconductor fet (fesfet) | 1
photovoltaic devices, photoactive layers | 1
ferroelectric-based photoelectric devices, electronic devices, spintronic devices | 1
thermoelectrics, thermal barrier coatings, photovoltaics, optoelectronics | 1
multiferroics, improper ferroelectrics | 1
nonvolatile logic devices, memory devices, 2d multiferroic-based nanoscale memory | 1
multiferroic devices, magnetoelectric coupling | 1
nonvolatile memory devices, spintronic devices, photoelectric devices | 1
spintronics, nonvolatile spin control, spin field effect transistors | 1
photoluminescent devices, uv photodetectors | 1
photovoltaic devices, light-emitting diodes, photodetectors, photoemission, optoelectronic devices, information storage, micro- and nano-fabrication light source, optical anti-counterfeiting | 1
high-temperature capacitors, ultrascale electronic devices | 1
nanoscale multiple state memory, electric-write/magnetic-read memory devices | 1
nanoelectronic devices, magnetoelectric random access memory, spintronic tunnel junction devices | 1
spintronics, quantum computing, valleytronics | 1
ultrascaled capacitors, gate devices, 2d electronics, energy storage devices | 1
photocatalytic water splitting, solar-to-hydrogen energy conversion | 1
ferroelectric memory, energy storage, negative capacitance transistors, non-linear optics, rf and power electronics | 1
capacitors, nonvolatile memory devices, fets, sensors, energy storage devices | 1
thin-film solar cells | 1
sodium-ion battery anodes | 1
lead-free piezoelectric mems, micro actuators | 1
ferroelectric devices, photovoltaic devices, nanoscale electronics | 1
ferroelectric information storage, self-driving high-speed photonic devices | 1
magnetoelectric devices, nanoelectronics, magnetic reading and electric writing | 1
actuator, energy harvesting and storage, electrocaloric cooling devices, microelectronics, memory devices | 1
nonvolatile memories, ferroelectric tunnel junctions (ftjs) | 1
solar cells, photodetectors, x-ray detectors, light-emitting diodes | 1
electrooptical modulators | 1
spintronics, memory devices, nanodevices | 1
nonvolatile memory devices, cmos beol integration | 1
lead-free piezoelectric materials | 1
feram, fefet, ftj, mems actuators, rf filters, acoustic resonators, energy harvesting | 1
piezoelectric transducers | 1
ultralow power devices, cmos process compatibility | 1
photodetectors, polarization-sensitive photodetectors, spectral detectors, bionic devices, logic devices, environmental monitoring, optical communications, biomedical imaging, defense technologies, space exploration, wearable devices, internet of things (iot) | 1
photodetectors, polarization-sensitive photodetectors, spectral detectors, bionic devices, logic devices | 1
field-effect transistors, light-emitting transistors, phototransistors, neuromorphic transistors | 1
biosensing, dna hybridization | 1
nonvolatile information storage, spintronic devices, magnetoelectric devices | 1
ferroelectric devices with tunable polarization fields, optoelectronics, ultrafast modulation of polarization | 1
nonvolatile memory, electro-optical devices, multimodal memory, photodetectors, neuromorphic devices | 1
nonvolatile memory applications, ferroelectric random access memories | 1
capacitors, transducers, actuators, sensors, electro-optical switches | 1
solar energy conversion, near-infrared detection, multienergy harvester, optoelectric devices, photocatalysts | 1
magnetic memory storage, spintronics | 1
memory devices, sensors | 1
nems devices, nanogenerators, energy harvesters, sensors, actuators | 1
non-volatile memory devices, ferroelectric tunneling junctions, ferroelectric diodes, multifunctional nanodevices | 1
domain wall-based memory and logic devices | 1
piezoelectric devices, force amplifiers, micromechanical manipulation elements, indentation or shear resistant materials, sound or shock absorption coatings, self-adaptive vibration damping materials, medical artery dilators | 1
nonvolatile memory, low voltage switching, negative capacitance applications, ferroelectric field effect transistors, multiferroic tunnel junctions | 1
ferroelectric solar cells, optoelectronics | 1
ferroelectric memory devices, memristors, ferroelectric semiconductor junctions | 1
high-temperature ferroelectric devices, electronic functional materials for harsh environments | 1
nonvolatile memory, logic devices, artificial brain, neuromorphic sensors, photodetectors | 1
ferroelectric superlattices, piezoelectric devices, dielectric materials, multiferroic and magnetoelectric applications | 1
nonvolatile memories, steep slope transistors, programmable junctions, charge and pressure sensors, photodiodes, smart optical filters, electrocaloric devices, piezoelectric devices | 1
third-generation solar cells | 1
room-temperature multiferroic materials, high-temperature piezoelectric materials | 1
flexible nanoelectromechanical systems, variable-stiffness electromechanical operators, programmable shape morphing devices, smart mechanical materials | 1
nonvolatile ferroelectric memories | 1
spintronics, ferroelectric memory devices | 1
schottky rectifying diodes, microelectronics, non-volatile memories | 1
nanoelectronics, optoelectronics, ferroelectric memory devices | 1
cpl emission, cpl detection, photodetectors | 1
ferroelectric photovoltaics, optical switches, photoferroelectrics, nonvolatile memories | 1
nonvolatile random access memory, nanoelectronic devices | 1
piezoelectric transducers, dynamic nonvolatile random access memories | 1
ferroelectric tunneling junction, nonvolatile ferroelectric memory, van der waals heterostructures, electrical-writing/optical-reading memory, ferroelectric printing devices | 1
photovoltaics, light-emitting diodes (leds), photodetectors, lasers | 1
flexible non-volatile memory, flexible electronics, high-temperature electronic devices | 1
flexible high energy density capacitors, wearable electronics, pulsed power electronics, embedded capacitors in pcbs | 1
flexible vibrational energy harvesting devices, wearable electronics, biomedical devices, small-scale mobile platforms | 1
flexible nonvolatile memory, wearable electronics, intelligent systems | 1
2d electron gas formation, electronic transport properties | 1
piezoelectric materials, strain engineering of ferroelectrics | 1
spintronics, spin–charge conversion, magnetic random access memories (mrams), ferromagnet-free spin valves, low-power spin current generation, topologically protected quantum computation | 1
high-mobility electronics, quantum devices, neuromorphic devices | 1
high-precision ceramic actuators | 1
electromechanical actuators, photoelectric devices, photocatalysts, flexible electronics | 1
nanoscale tunneling memory elements, temperature sensors, negative capacitors | 1
photovoltaic devices, ferroelectric solar cells | 1
ferroelectric tunnel junctions, nonvolatile memory devices, 2d ferroelectric field-effect transistors, nanoscale logic devices | 1
ferroelectric tunnel junctions (ftjs), nonvolatile memory devices, 2d ferroelectric field-effect transistors (fefets), nanoscale logic devices | 1
medical transducers, sonar transducers, industrial sensors, solid-state actuators | 1
spintronic devices, dissipationless transistors, quantum computers, nanoscale photovoltaics | 1
non-volatile memory, low-power computing, ferroelectric tunnel junctions | 1
low-power electronic devices, electric-field control of magnetism, multiferroic materials | 1
electric-field control of magnetization direction, 2d multiferroic materials | 1
nonvolatile ferroelectric random-access memories (nvframs), nanoferroelectricity studies, piezoelectricity studies, paraelectricity studies | 1
flexible ferroelectric memories, flexible sensors, flexible energy harvesters, wearable electronics, implantable biomedical devices | 1
non-volatile ferroelectric random access memories (nvframs), high-temperature piezoelectric devices | 1
non-volatile semiconductor memories | 1
ferroelectric tunnel junctions (ftjs), non-volatile memory, fefet | 1
ferroelectric devices, piezoelectric devices, flexoelectric nanocomposites | 1
photocatalysis, water splitting, photovoltaics | 1
nonvolatile electrical control of magnetism, magnetoelectric memory devices | 1
ultrahigh density memory devices, 2d optoelectronic devices, multiferroic heterostructures | 1
non-volatile memories, field-effect transistors, transducers, actuators, nanoelectronic devices | 1
nonvolatile memories, field effect transistors, sensors, solar cells, photocatalysis, gas sensing | 1
ferroelectric materials, multistage memory devices | 1
spintronics, magnetoelectric memory devices, energy-efficient information storage | 1
si dram trenching, ink-jet printers, photonic devices, mems, drug delivery implants, mass storage devices, tunable 2d photonics | 1
high-temperature capacitors, gate dielectrics in mosfets, dram devices | 1
flexible nonvolatile memory devices, high-speed ferroelectric memory, flexible electronics | 1
nanoscopic imaging, photovoltaic cells, optical components, lithography, transformation optics, subwavelength quantum photonics | 1
nonvolatile memory, spintronic devices, magnetic tunnel junctions | 1
non-volatile memory, nanoelectronics, spintronics, photovoltaics | 1
ultrasonic medical imaging, underwater transducers, nondestructive evaluation, thermal imaging systems, pressure sensors, pyroelectric ir detectors, flow sensors, capacitive sensors, resistive sensors, high-temperature sensors, actuators, gyroscopes, resonant microsensors | 1
hybrid energy harvesters, multi-functional sensors, solar energy harvesting, light sensing, kinetic and thermal energy harvesting | 1
memory devices, synaptic devices, flexible electronics, neuromorphic computing | 1
nonvolatile ferroelectric random-access memories | 1
ferroelectric field-effect transistors (fe-fets), resistive random-access memory (reram) | 1
piezoelectric ceramics, high-temperature ferroelectric materials | 1
spintronics, low-power memory technologies, programmable skyrmion-based memories and logic | 1
energy conversion, piezoelectric devices, nano energy devices | 1
ncfet logic devices, low-power electronics | 1
electric data storage, magnetic data storage, spintronics, mxetronics | 1
solid-oxide fuel cells, oxygen separation membranes, sensors, high-temperature ceramic capacitors, actuators | 1
actuators, mems devices, ferroelectric memories | 1
multibit ferroelectric memory, topological access memory, non-boolean computing, neuromorphic computing | 1
photocatalytic hydrogen evolution, solar-energy conversion | 1
non-volatile memory, low-power field-effect transistors, infrared sensors, photoelectronic devices | 1
multisource energy harvesting, multifunctional sensing devices | 1
nanocomposites with enhanced polar properties, ferroelectric memory devices, nanoelectronics | 1
photocatalytic water splitting, ultrathin nonvolatile memory, field-effect transistors, ferroelectric tunnel junctions | 1
ferroelectric materials, potential multiferroics | 1
multiferroic devices, magnetoelectric applications | 1
nonvolatile memory elements, microelectromechanical systems (mems) | 1
multiferroic devices | 1
next-generation functional devices, nano-electronic devices | 1
memristive devices, non-volatile memories, low-power electrical switches, photodetectors | 1

## PbI4_com
ID | Material Name | Chemical Formula | Curie temperature (K) | Material Type | Crystal Structure | Space Group | Band gap (eV) | Crystal size (nm) | CCDC Number | Curie temperature (K) | curie_temperature_value | curie_temperature_unit | curie_temperature_method | curie_temperature_notes | Spontaneous polarization (μC/cm²) | spontaneous_polarization_value | spontaneous_polarization_unit | spontaneous_polarization_conditions | Saturated polarization (μC/cm²) | saturated_polarization_value | saturated_polarization_unit | saturated_polarization_conditions | coercive_field_value | coercive_field_unit | Remnant polarization (μC/cm²) | remnant_polarization_value | remnant_polarization_unit | remnant_polarization_conditions | Coercive field (kV/cm) | ec_unit | Leakage Current (A/cm²) | Polarization Measurement Method | Polarization Notes | Synthesis Precursors | Synthesis Solvents | Synthesis Method | Synthesis temperature (K) | Synthesis Temperature_value | Synthesis Temperature_unit | Synthesis time (h) | Synthesis Time_value | Synthesis Time_unit | atmosphere | heating_rate | Cooling Condition | Substrate | Post Treatment | equipment | Additional Steps | Yield (%) | Dielectric constant | Dielectric Constant_unit | Dielectric Constant_frequency | Piezoelectric coefficient (pm/V) | piezoelectric_coefficient_unit | Piezoelectric coefficient (pC/N) | piezoelectric_coefficient2_unit | resistivity_value | resistivity_unit | conductivity_value | conductivity_unit | moderate_stability | absorption_coefficient_value | absorption_coefficient_unit | Absorption wavelength (nm) | absorption_wavelength_unit | photovoltaic_properties_wavelength (nm) | photovoltaic_properties_wavelength_unit | extinction_coefficient_value | extinction_coefficient_unit | largest_diff_peak_and_hole_value | largest_diff_peak_and_hole_unit | Breakdown field (kV/cm) | breakdown_field | breakdown_field_unit | elastic_properties | optical_properties | thermal_properties | photovoltaic_properties_zero_bias_photocurrent_density_value | photovoltaic_properties_zero_bias_photocurrent_density_unit | photovoltaic_properties_on_off_switching_ratio_value | photovoltaic_properties_on_off_switching_ratio_unit | Lifetime (ns) | photovoltaic_properties_lifetime_value | photovoltaic_properties_lifetime_unit | PCE (%) | photovoltaic_properties_pce_unit | Quantum yield (%) | photovoltaic_properties_quantum_yield_unit | Voc (V) | photovoltaic_properties_open_circuit_voltage_unit | Jsc (mA/cm2) | photovoltaic_properties_short_circuit_current_unit | photovoltaic_properties_short_circuit_current_unit1 | Rise time (ms) | photovoltaic_properties_rise_time_unit | Decay time (ms) | photovoltaic_properties_decay_time_unit | Switching Cycles | Applications
754 | (PEA)2PbI4 | (C6H5C2H4NH3)2PbI4 | 140 | 2D hybrid organic-inorganic perovskite | triclinic | P-1 | 2.54 | 80 |  | 140 | 140 | K | temperature-dependent PL and XRD characterization | Order-disorder transition temperature associated with Rashba effect. | [19 empty] | Phenylethylamine (PEA), Lead iodide (PbI2) |  | temperature-programmed crystallization | [12 empty] | mechanical exfoliation | [17 empty] | 488 | nm | [14 empty] | 10 | 10 | ps | [14 empty] | spintronic devices, optoelectronic technologies
395 | [((C4H3S)CH2NH3)]2PbI4 | [((C4H3S)CH2NH3)]2PbI4 | 225 | 2D hybrid organic-inorganic perovskite | orthorhombic | Cmca | 1.99 |  |  | 225 | 225 | K | Differential Scanning Calorimetry (DSC) | Phase transition temperature (Tc) varies with halogen substitution | [36 empty] | 20 |  | 1 kHz | [8 empty] | thermal stability over 440 K |  |  | 554 | nm | 545 | nm | [14 empty] | 90000 | 0.09 | ms | [14 empty] | dielectric switch materials, photovoltaics, fluorescence devices, semiconductors
534 | (AMP)PbI4 | (AMP)PbI4 | 298 | hybrid organic–inorganic perovskite | monoclinic | Pc |  |  |  | 298 | 298 | K | refined experimental ferroelectric phase |  | 9.8 | 9.8 | μC/cm² | experimental | [13 empty] | Berry phase approach | DFT-calculated Ps = 10.72 μC/cm²; organic cation contributes 10.34 μC/cm², inorganic framework 0.59 μC/cm² | [66 empty] | spin-optoelectronic devices, spin valves, spin FETs, photovoltaic cells
743 | (IAA)2PbI4 | (IAA)2PbI4 | 300 | 2D organic-inorganic hybrid perovskite | monoclinic (LTP), orthorhombic (HTP) | P21/c | 2.33 |  | 2110444−2110447 | 300 | 300 | K | Differential Scanning Calorimetry (DSC) | For (IAA)2PbCl4; phase transition temperatures decrease with halogen substitution: 271 K | [17 empty] | Dielectric measurement at 1 MHz | Dielectric switching observed with ε' changing from ~5 to ~9 for Cl compound |  | concentrated acid | solution processing method | [16 empty] | 1 MHz | [11 empty] | 547 | nm | 395 | nm | [31 empty] | dielectric switchable materials, capacitors, sensors, smart switches, memory devices, photovoltaics
135 | Dion-Jacobson Hybrid Organic-Inorganic Perovskite | (AMP)PbI4 | 352 | Hybrid Organic-Inorganic Perovskite | Monoclinic | Pc | 2.38 |  | ['1939808', '1939809'] | 352 | 352 | K | Differential Scanning Calorimetry (DSC) and Second Harmonic Generation (SHG) | Reversible phase transition observed at 352 K during heating process. |  |  |  |  | 9.8 | 9.8 | μC/cm² | Measured at room temperature. | 0.4 | kV/cm | [7 empty] | Piezoresponse Force Microscopy (PFM) and Semiconductor Analyzer | Well-defined hysteresis loops observed, indicating ferroelectric polarization. | [12 empty] | Au coated Si wafer | [18 empty] | 523 | nm | 473 | nm | [31 empty] | Spintronics, Photovoltaics
577 | (AMP)PbI4 | (AMP)PbI4 | 352 | 2D Dion–Jacobson perovskite | layered perovskite |  |  | 1000000 |  | 352 | 352 | K |  | High Curie temperature indicating robust ferroelectricity | [17 empty] | polarization-dependent photoluminescence (PL) spectroscopy | Degree of circular polarization (P) used to estimate Rashba splitting energy | PbI2, hydriodic acid (HI), CH3NH2 (MA), 4-(aminomethyl)piperidinium (AMP) | deionized water | aqueous synthesis at room temperature | 298 | room temperature |  | 3 | a few | hours | [6 empty] | PbI2 dissolved in DI water with HI, MA and AMP mixture dropped into acid solution, neutralization reaction releases heat, solution left to stand still for crystallization | [12 empty] | PL spectra show no noticeable change after being stored in ambience for a year |  |  | 529 | nm | 556 | nm | [12 empty] | 1.2 | [18 empty] | spintronics, valleytronics
817 | 4-(Aminomethyl)-piperidinium lead iodide | 4-AMPI (C5H14N2PbI4) | 352 | 2D molecular ferroelectric perovskite | Dion-Jacobson type | P21/c | 2.35 |  | 1939808 | 352 | 352 | K |  | Higher than room temperature | 9.8 | 9.8 | μC/cm² | Out-of-plane polarization | [15 empty] | Pb(CH3COO)2·3H2O, 4-(aminomethyl)piperidine | HI, H3PO2 | Chemical solution deposition | 298.15 | 25 | °C | 168 | 1 | week | Glovebox |  | Room temperature cooling | FTO conductive glass | Annealing at 25°C, 50°C, and 100°C | Spin-coater, UV-visible spectrophotometer, XRD, SEM, AFM | [13 empty] | Stored in air for over six months with 85% performance retention | [16 empty] | 2.84 | mA/cm² | [5 empty] | 1.65 | % |  |  | 1.1 | V | 2.84 | ma | mA/cm² | [5 empty] | Photovoltaic devices
168 | (4,4-difluorocyclohexylammonium)2PbI4 | (DFCHA)2PbI4 | 377 | 2D fluorinated lead iodide perovskite | layered 2D perovskite | Cmc2_1 | 2.38 |  | 1904976, 1904977 | 377 | 377 | K | DSC, SHG, dielectric permittivity measurements | Phase transition from nonpolar to polar structure observed | [17 empty] | Double wave method, PFM switching spectroscopy | 180° domain switching observed; in-plane polarization confirmed | 4,4-difluorocyclohexylamine, PbI2, HI aqueous solution |  | solution synthesis | 353 | 353 | K | 3 | 3 | h |  |  | slow cooling at 0.2 K/h | ITO-coated glass |  | round bottom flask | Refluxing, Crystallization by slow cooling | [12 empty] | Improved stability due to 2D structure and fluorination |  |  | 514 | nm | 514 | nm | [8 empty] | Strong photoluminescence at 2.32 eV, Direct bandgap confirmed by UV-vis and DFT |  | 1 | pA |  |  | 3600000000000000 | 1000 | h | [6 empty] | 1e-09 | pa | pA | [5 empty] | Photovoltaics, Optoelectronics, In-plane memory devices
650 | [ (R)-PEDA ]PbI4 and [(S)-PEDA]PbI4 | C10H18N2PbI4 | 389 | 2D homochiral hybrid perovskite ferroelectric | monoclinic (RT), orthorhombic (HT) | P21 |  |  |  | 389 | 389 | K | Differential Scanning Calorimetry (DSC) | First-order phase transition with thermal hysteresis; confirmed by DSC, dielectric, SHG, and structural analysis | 0.15 | 0.15 | μC/cm² | Measured at 380 K along b-axis using Sawyer-Tower circuit | 0.15 | 0.15 | μC/cm² | Measured at 380 K along b-axis | 4.0 | kV/cm | [7 empty] | Sawyer-Tower electric circuit, PFM | Ferroelectricity confirmed by P-E hysteresis, SHG, dielectric, and PFM measurements | [(R)-PEDA] and [(S)-PEDA], PbI2 | HI solution | Temperature cooling method |  | 1 | K/day (cooling rate) | [5 empty] | 1 K per day | [7 empty] | 10 kHz | [8 empty] | Stable up to 521 K (1-R, 1-S), 576 K ([BEDA]PbI4) | [14 empty] | Thermochromism: color change from orange-yellow to orange-red with temperature increase | Decomposition temperature above 521 K for 1-R and 1-S | [21 empty] | Multichannel smart devices, Chiral thermal sensors
705 | (MIPA)2PbI4 | (C4H12IN)2PbI4 | 390 | 2D hybrid halide perovskite | orthorhombic | Aba2 | 2.18 |  | 2217816−2217823, 2218045−2218047, 2226333, 2227305 | 390 | 390 | K | Differential Scanning Calorimetry (DSC) | Reversible phase transition with 24 K hysteresis | [18 empty] | Biaxial polarity inferred from crystal structure | PbO, N-methyl propanolamine | HI, H3PO2 | Modified acid-precipitation method | 383.15 | 110 | °C | 0.5 | 30 | min |  |  | Cooled to room temperature to precipitate crystals |  |  | Sonicator | [13 empty] | Stable in ambient conditions for over two months |  |  | 569 | nm | 470 | nm | [8 empty] | Second harmonic generation susceptibility: 5.73 pm/V, Third harmonic generation susceptibility: 3.45×10⁻¹⁸ m²/V² |  | 0.5 | nA | [9 empty] | 1.3 | V | 5e-07 | na | nA | [5 empty] | Self-powered photodetectors, Nonlinear optical devices, Anomalous photovoltaics
346 | (4,4-DFPD)2PbI4 | (4,4-DFPD)2PbI4 | 428.5 | organic-inorganic hybrid perovskite ferroelectric | layered perovskite | Aba2 | 2.24 |  | 1934893-1934902 | 428.5 | 428.5 | K | Differential Scanning Calorimetry (DSC) | Confirmed by SHG measurements showing abrupt change at Tc | 10 | 10.0 | μC/cm² | Measured at 373 K on single crystal along polar c axis |  |  |  |  | 7.1 | kV/cm | [7 empty] | Double-wave method and PFM | DFT calculation estimates polarization of 8.32 μC/cm² along c-axis | PbI2, 4,4-difluoropiperidinium hydrochloride | HI solution (47 wt% in water), dimethyl sulfoxide | solution growth and drop-casting | 443 | 443 | K | 0.1666667 | 10 | min |  |  | slow cooling | ITO-coated glass |  | 500 mL round bottom flask, hotplate |  |  |  |  | various frequencies; peak near Tc | [8 empty] | Thermally stable up to 550 K |  |  | 570 | nm | 570 | nm | [31 empty] | nanoscale ferroelectric devices, medical devices, micromechanical devices, biomechanical devices, flexible organic electronics
7 | (4,4-DFHHA)2PbI4 | (C6H12F2N)2PbI4 | 454 | 2D hybrid organic-inorganic perovskite | 2D layered perovskite | P21 | 2.32 |  | 1992691-1992696, 2000116-2000118 | 454 | 454 | K | DSC and SHG | Multiple phase transitions observed; 454 K corresponds to transition to paraelectric phase | 1.1 | 1.1 | μC/cm² | room temperature (293 K) | 1.57 | 1.57 | μC/cm² | estimated from crystal structure at 293 K | [9 empty] | Double-wave method and PFM | PFM phase reversal and butterfly loops confirm switchable polarization | 4,4-DFHHA chloride, PbI2 | HI solution, DMF | slow evaporation | 323 | 323 | K | 0.5 | 30 | min |  |  |  | ITO glass (1×1 cm) | evaporation of solvent | [17 empty] | 550 | nm | 550 | nm | [31 empty] | ferroelectrics, solar cells
874 | (3-PyA)2PbI4 | (3-PyA)2PbI4 | 458 | ferroelectric 2D perovskite | layered perovskite | Cmc21 |  |  |  | 458 | 458 | K | X-ray diffraction (XRD) and structural analysis | Order-to-disorder transition observed at 458 K | 12.78 | 12.78 | μC/cm² | measured using double-wave method on 2D film | [13 empty] | double-wave method and P–E hysteresis loop | Ferroelectricity confirmed via P–E loop and PFM phase imaging | 3-pyridinylmethylammonium iodide, PbI2 |  | solution processing | [9 empty] | ITO | [15 empty] | 1000 hours at 25°C and 30±5% RH |  |  | 720 | nm | 430 | nm | [14 empty] | 312.6 | 312.6 | ns | 23.01 | % |  |  | 1.178 | V | 23.36 | ma | mA/cm² |  |  | 0.0003126 | ns | 1000 | Flexible perovskite solar cells, Wearable electronics, Self-powered devices
550 | [R- and S-1-(4-Chlorophenyl)ethylammonium]2PbI4 | (C8H12ClN)2PbI4 | 483 | 2D organic-inorganic lead iodide perovskite ferroelectric | 2D layered perovskite structure | P1 | 2.34 |  | ['1885084', '1885085', '1885086'] | 483 | 483 | K | Differential Scanning Calorimetry (DSC) | High phase transition temperature among molecular ferroelectrics. | 13.96 | 13.96 | μC/cm² | Calculated at 293 K using a point charge model. |  |  |  |  | 112 | V | [7 empty] | PFM-based hysteresis loop measurements | Stable and switchable polarization observed. | PbI2, R-, S-, and rac-1-(4-chlorophenyl)ethylamine | HI solution | Mixing precursors in HI solution, heating, and slow cooling. | [8 empty] | Slow cooling | [7 empty] | 1 MHz |  |  | 3 | pC/N |  |  |  |  | Thermally stable up to 512 K. |  |  | 550 | nm | 550 | nm | [8 empty] | UV-vis absorption spectrum, PL emission spectrum | [22 empty] | Ferroelectric devices, PV materials, Optoelectronic devices
10 | (BA)2PbI4/(BA)2(MA)Pb2I7 | (C4H9NH3)2PbI4/(C4H9NH3)2(CH3NH3)Pb2I7 |  | 2D organic-inorganic halide perovskite heterostructure |  |  |  | 10000000 | [22 empty] | ∼10⁻¹² A | I-V output characteristics under dark conditions | Extremely low dark current attributed to high crystalline quality and device structure | PbO, MAI | HI, H3PO2 | solution method | 348.15 | 75 | °C | 4 | 240 | min | air with 50% relative humidity |  | naturally cooled to room temperature in ~30 min |  |  |  | PbO dissolved in HI and H3PO2 at 140°C, BAI solution added and cooled to 75°C, MAI powder injected, Maintained at 75°C for different times | [12 empty] | 180 days in ambient conditions with 50% RH |  |  | 590 | nm | 610 | nm | [12 empty] | 10^3 | [6 empty] | 13.2 | % | [5 empty] | 150 | ms | 170 | ms |  | narrow dual-band photodetectors, multicolor imaging, optoelectronics
67 | chiral 2D OIHPs | MBA2PbI4(1−x)Br4x |  | organic–inorganic hybrid perovskite | 2D layered perovskite | P212121 | [27 empty] | S-MBA, hydroiodic acid, PbI2, PbBr2 | ethanol, DMF, DMSO | spin coating followed by annealing | 338.15 | 65 | °C | 0.5 | 30 | min | glove box |  |  | glass or AAO templates with varying pore sizes | evacuation at 125 Torr for 3 min for AAO templates |  | vigorous stirring for 12 h, vacuum evaporation at 80 °C, spin coating at 3000 rpm for 30 s (planar), spin coating at 6000 rpm for 60 s (AAO) | [15 empty] | 475 | nm | 495 | nm | [31 empty] | spintronics, polarization-based optoelectronic devices, quantum optics
85 | (BA)2PbI4 | (BA)2PbI4 |  | 2D Ruddlesden-Popper halide perovskite |  |  | 2.56 | [54 empty] | Maintained over 60% of initial photovoltaic efficiency after 2,250 hours of illumination and greater tolerance to 65% relative humidity. | [20 empty] | 8.62 | 8.62 | ns | [14 empty] | Solar cells, Light-emitting diodes, THz devices, Piezo-response materials
86 | Phenethylammonium lead iodide | PEA2PbI4 |  | 2D layered perovskite | Ruddlesden-Popper phase, n=1 |  |  | 2000 | [25 empty] | PbI2, PEAI, PEAI, PbI2 | HI and H3PO2 (10:1 vol/vol), DMSO, Chlorobenzene | Solution processing and spin-coating | 403.15 | 130 | °C | 2 | 2 | h | N2-filled glovebox |  | Cooled to 70 °C before filtering | Glass | Annealed at 100 °C for 10 min; PMMA coating at 6000 rpm for 30 s |  | Spin-coating at 3000 rpm for 30 s, Washed with chlorobenzene three times, Oxygen plasma treatment of substrate for 3 min | [13 empty] | 1e5 | cm^-1 | 510 | nm | 430 | nm | [26 empty] | 1e-09 | ps |  |  |  | Photovoltaics, Light emitting diodes
88 | 2D perovskite | (PEA)2PbI4 |  | organic-inorganic hybrid perovskite | Ruddlesden-Popper layered structure |  | 2.4 | [24 empty] | Time-resolved THz spectroscopy (TRTS) | Ultrafast carrier relaxation observed due to exciton formation in quantum wells | Phenethylammonium iodide (PEAI), Lead(II) iodide (PbI2) | N,N-dimethylformamide (DMF) | spin-coating | 343.15 | 70 | °C | 2 | 2 | h | N2-filled glove box |  |  | z-cut quartz and polyimide flexible substrate | annealed at 75 °C for 15 min |  | stirred at 70 °C for 2 h, spin-coated at 4000 rpm for 30 s | [12 empty] | ambient stability |  |  | 400 | nm | 400 | nm | [12 empty] | 93 | % | [14 empty] | 2e-08 | ps |  | ultrafast photonic devices, terahertz communications, flexible optoelectronics, wavefront control
94 | (GA)(MA)PbI4 | C(NH2)3CH3NH3PbI4 |  | quasi-2D hybrid organic-inorganic perovskite | Monoclinic | P21/n |  | 200000 | [25 empty] | PbO, guanidinium iodide | HI (7.58 M), H3PO2 (9.14 M) | solution synthesis with slow cooling | 393.15 | 120 | °C | 0.08333333 | 5 | min | nitrogen |  | slow cooling to room temperature |  |  | 100 mL two-neck round-bottom flask | [13 empty] | 20 days |  |  | 550 | nm | 550 | nm |  |  | 2.910 and -1.745 | e Å⁻³ |  |  |  |  | n and k values significantly increased compared to 2D perovskites, sharp edge at absorption edge |  | 12.97 | mA/cm² |  |  | 23 | 23 | ns | 5.8 | % |  |  | 0.76 | V | 12.97 | ma | mA/cm² | [5 empty] | solar cells
278 | (PEA)2PbI4 | (C8H12N)2PbI4 |  | 2D layered organic-inorganic hybrid perovskite |  |  | 2.08 | [28 empty] | colloidal synthesis (referenced from Yang et al.) | [28 empty] | 1763.3 | nm | 1763.3 | eV | [7 empty] | C2D (monolayer): 284 N/m (a), 209 N/m (b), C2D (trilayer): 626 N/m (a), 599 N/m (b) | Strong linear dichroism, Weak absorption along c-axis, Exciton absorption peaks at 1.7–1.9 eV | [22 empty] | Optoelectronic detection devices, Polarized light detectors, Organic light emitting diodes (OLEDs)
299 | (3AMP)PbI4 | C6H15N2PbI4 |  | 2D Dion–Jacobson hybrid perovskite | layered perovskite | P21/c | 2.16 |  | 1831521 | [23 empty] | Spontaneous polarization is mentioned as a property of 2D perovskites but no numerical values are provided. | PbO, 3-(aminomethyl)piperidine (3AMP) | HI, H3PO2, DMF:DMSO (80:20), DEE | solution growth and spin-coating | 413.15 | 140 | °C | 0.08333333 | 5 | min |  | 3 °C/hour (cooling rate) | slow cooling to room temperature | glass | annealed at 140 °C for 5 min | spin coater, Bruker D8 Advance XRD, LAMBDA 1050 UV-Vis, Witec Apyron Raman, Andor Shamrock PL, Halcyone TCSPC, Helios fs-TA | Boiling PbO in HI, Neutralization of amine with H3PO2, Spin-coating, Antisolvent dripping | [12 empty] | High stability due to strong hydrogen bonding and short interlayer distances |  |  | 565 | nm | 330 | nm | [8 empty] | Rashba band splitting, Temperature-dependent PL, Time-resolved PL, Photobleaching and photoinduced absorption | [5 empty] | 7.69 | 7.69 | ns | [9 empty] | 2e-10 | fs | 4e-09 | ps |  | Hot-carrier solar cells, Optoelectronic devices, Spintronic devices
299 | (4AMP)PbI4 | C6H15N2PbI4 |  | 2D Dion–Jacobson hybrid perovskite | layered perovskite | Pc | 2.32 |  | 1831525 | [23 empty] | Spontaneous polarization is mentioned as a property of 2D perovskites but no numerical values are provided. | PbO,4-(aminomethyl)piperidine (4AMP) | HI, H3PO2, DMF:DMSO (80:20), DEE | solution growth and spin-coating | 413.15 | 140 | °C | 0.08333333 | 5 | min |  | 3 °C/hour (cooling rate) | slow cooling to room temperature | glass | annealed at 140 °C for 5 min | spin coater, Bruker D8 Advance XRD, LAMBDA 1050 UV-Vis, Witec Apyron Raman, Andor Shamrock PL, Halcyone TCSPC, Helios fs-TA | Boiling PbO in HI, Neutralization of amine with H3PO2, Spin-coating, Antisolvent dripping | [12 empty] | High stability due to strong hydrogen bonding and short interlayer distances |  |  | 560 | nm | 316 | nm | [8 empty] | Rashba band splitting, Temperature-dependent PL, Time-resolved PL, Photobleaching and photoinduced absorption | [5 empty] | 7.69 | 7.69 | ns | [9 empty] | 2e-10 | fs | 4e-09 | ps |  | Hot-carrier solar cells, Optoelectronic devices, Spintronic devices
338 | (C(NH2)3)(CH3NH3)PbI4 | (C(NH2)3)(CH3NH3)PbI4 |  | 2D halide perovskite | orthorhombic | Imma | 2.27 | [26 empty] | Lead oxide (PbO), Guanidine hydrochloride (C(NH2)3Cl), Methylamine hydrochloride (CH3NH3Cl) | Hydriodic acid (HI), Hypophosphorous acid (H3PO2) | Heating and stirring in hot HI solution followed by slow cooling | 333.15 | 60 | °C | 48 | 2 | days |  |  | Slow cooling to room temperature |  | Dried in vacuum oven | Vacuum oven |  | 0.26 | [11 empty] | Photoinstability observed for n=1 member | [23 empty] | 7.26 | % |  |  | 0.974 | V | 9.357 | ma | mA/cm² | [5 empty] | Solar cells
350 | 2D/3D perovskite | (HOOC(CH2)4NH3)2PbI4 / CH3NH3PbI3 |  | hybrid organic-inorganic perovskite | tetragonal (3D phase) |  | 1.69 | [26 empty] | CH3NH3I (MAI), PbI2, AVAI | γ-butyrolactone, isopropanol, chlorobenzene | solution processing with spin-coating and screen-printing | 373.15 | 100 | °C | 1 | 1 | h | ambient air |  | room temperature | FTO glass with mesoporous TiO2 or ZrO2 | annealing at 100°C for 1 h | spin coater, screen printer, solar simulator | UV-ozone treatment, spray pyrolysis, sintering at 450°C for 30 min, encapsulation with glass and Surlyn polymer | [12 empty] | >10000 h |  |  | 760 | nm | 730 | nm | [14 empty] | 2 | 2 | ns | 14.6 | % | [12 empty] | perovskite solar cells, photovoltaic modules
402 | (Decyl-NH3)2PbI4 | (C10H21NH3)2PbI4 |  | layered halide hybrid perovskite | Pbca and P21/c | Pbca | [44 empty] | 5 |  | high-frequency | [23 empty] | TE optical activity at band gap, Exciton binding energy: 330 meV | [22 empty] | solar cells, light emitting devices, optoelectronics, microelectronics
474 | (HA)PbI4 | (HA)PbI4 |  | 2D halide perovskite | monoclinic | P21/n | 2.05 | [26 empty] | PbO, histamine dihydrochloride | 57% w/w aqueous hydriodic acid, 50% aqueous H3PO2, 57% w/w aqueous hydriodic acid | solution growth with slow cooling | 393.15 | 120 | °C | 0.3333333 | 20 | min |  |  | slow cooling |  |  |  |  | 64.0% | [7 empty] | 1e15 | Ω·cm |  |  | stable in air during characterization |  |  | 600 | nm | 600 | nm | [8 empty] | strong photoluminescence at room temperature, emission energy: 2.31 eV, PL lifetime: 340 ps (71%), 1.49 ns (21%) | [8 empty] | 1.13 | % | 25 | % | 0.91 | V | [8 empty] | planar solar cells
478 | (4,4-DFPD)2PbI4 | (C5H10F2N)2PbI4 |  | organic–inorganic hybrid ferroelectric halide perovskite | orthorhombic | B2cb | 2.6 | 10000000 | [5 empty] | Ferroelectricity observed at room temperature |  |  |  |  | 7 | 7 | μC/cm² | maximum poling field of 10 kV/cm | 10 | kV/cm | [7 empty] | P–E loop and J–E scan using double-wave method | Distinctive current peaks observed in J–E scan indicate ferroelectric domain switching | PbI2, 4,4-difluoropiperidinium hydrochloride | HI aqueous solution | solution growth by slow cooling | [8 empty] | slowly cooled to room temperature | [19 empty] | 1907.57 | nm | 515 | nm | [8 empty] | Exciton binding energy: ~220 meV, Spin-polarized band structure with Rashba splitting energy of 62 meV (CBM) and 22 meV (VBM) | [5 empty] | 32 | 32 | ns | [14 empty] | spintronic devices, ferroelectric spin transistors
487 | (BA)2PbI4 | (CH3(CH2)3NH3)2PbI4 |  | 2D hybrid halide perovskite | orthorhombic | C2cb | 2.43 | 140000 | [23 empty] | Second Harmonic Generation (SHG), Third Harmonic Generation (THG), DFT calculations | Weak SHG response observed; DFT suggests noncentrosymmetric structures are energetically favored for n=3 and 4 | PbO, CH3NH3Cl, n-butylamine | HI (57% w/w aqueous), H3PO2 (50% aqueous) | solution synthesis with controlled stoichiometry and cooling crystallization |  |  |  | 2 | 2 | h |  |  | cooled to room temperature and left to stand overnight |  | dried under reduced pressure |  | neutralization of amines with HI, stirring until clear yellow solution forms, crystallization upon cooling | 0.49 | [11 empty] | good environmental stability |  |  | 473 | nm | 473 | nm | [8 empty] | strong photoluminescence at room temperature, exciton binding energy decreases with increasing n | [22 empty] | light-emitting diodes, lasers, solar cells, electro-optical modulators
514 | (PEA2PbI4)0.017(MAPbI3) | (C6H5(CH2)2NH3)2PbI4·0.017(CH3NH3PbI3) |  | hybrid organic-inorganic perovskite | tetragonal (MAPbI3), orthorhombic (PEA2PbI4) |  |  | 100 | [25 empty] | MAI, PbI2, PEAI | DMSO, DMF | Lewis acid-base adduct method | 373.15 | 100 | °C | 0.25 | 15 | min | nitrogen (for storage) |  | room temperature | FTO/bl-TiO2/mp-TiO2 | annealing at 65 °C for 1 min and 100 °C for 15 min | spin coater, thermal evaporator | spin-coating, diethyl ether dripping, UVO treatment, TiCl4 treatment | [12 empty] | 42 days in nitrogen atmosphere in dark |  |  | 464 | nm | 464 | nm | [10 empty] | 22.3 | mA/cm² | [5 empty] | 19.84 | % |  |  | 1.146 | V | 22.69 | ma | mA/cm² |  |  |  |  | 30 | perovskite solar cells
601 | [C4H9NH3]2PbI4, [C8H17NH3]2PbI4, [C12H25NH3]2PbI4 | [C4H9NH3]2PbI4, [C8H17NH3]2PbI4, [C12H25NH3]2PbI4 |  | 2D hybrid organic-inorganic perovskite | orthorhombic | Pbca | [29 empty] | synthesized according to literature method | [30 empty] | 499 | nm | [31 empty] | strain sensors, optoelectronics
603 | (ClMBA)2PbI4 | (ClC6H4CH(CH3)NH3)2PbI4 |  | chiral 2D hybrid organic-inorganic perovskite | layered 2D perovskite | [28 empty] | 1-(4-chlorophenyl)ethanamine (ClMBA), PbI2 |  | solution processing | [26 empty] | 7.80e6 | m^-1 | 497 | nm | 535 | nm | [31 empty] | chiroptoelectronics, spintronics
655 | WS2/PEPI heterostructure | (C6H5C2H4NH3)2PbI4/WS2 |  | 2D perovskite heterostructure |  |  | 2.378 | 14 | [27 empty] | PDMS-assisted precise dry-transfer method | 353.15 | 80 | °C | 0.1666667 | 10 | min | glovebox |  |  | SiO2/Si | Baked at 80 °C for 10 min to improve interfacial coupling | thermoevaporator, electron beam lithography (EBL) | Graphene monolayers exfoliated and patterned, Ti/Au electrodes deposited, PEPI and WS2 flakes exfoliated and transferred | [12 empty] | Degrades above 50 mW laser power due to heat |  |  | 800 | nm | 800 | nm | [10 empty] | 7.4 | pA | 130 | 1 | [7 empty] | 0.37 | V | 7.4e-09 | pa | pA | [5 empty] | photovoltaic devices, photodetectors
667 | (PDA)2PbI4 | (C6H4(NH3)2)2PbI4 |  | 2D perovskite |  |  | 1.54 | [26 empty] | p-Phenylenediamine, hydroiodic acid | 2-propanol | in-situ growth via spin-coating | 373.15 | 100 | °C | 0.1666667 | 10 | min | ambient |  |  | mp-TiO2/bl-TiO2/FTO/glass | annealing at 100 °C for 10 min |  | Spin-coating of PDAI solution, Annealing, CuSCN deposition, Gold evaporation | [12 empty] | 30 days at 15±5% RH and 90±5% RH |  |  | 780 | nm | 780 | nm | [10 empty] | 21.45 | mA/cm² | [5 empty] | 16.1 | % |  |  | 1.09 | V | 21.45 | ma | mA/cm² | [5 empty] | Perovskite solar cells
744 | 2D-OIHP lead iodides | A2PbI4 |  | organic-inorganic hybrid perovskite | orthorhombic (1), tetragonal (R-2/S-2), triclinic (R-3/S-3) | Cmcm21 | 3.1 | 1000000 | ['2128141', '2128142', '2128143'] |  |  |  |  | No structural phase transition observed between 103 K and 293 K. | 4.78 | 4.78 | μC/cm² | Calculated from molecular configuration in organic-inorganic hybrid layers. |  |  |  |  | 20 | kV/cm | [7 empty] | Ferroelectric tester | Electric polarization was not reversible under applied electric field. | PbO, hydroiodic acid (HI), hypophosphorous acid (H3PO2), 1-(p-tolyl)ethylamine |  | Solution synthesis followed by cooling | 413.15 | 140 | °C | 0.08333333 | 5 | min |  |  | Cooled at 5 °C/day to 100 °C, then at 2 °C/day to 25 °C |  |  |  |  | 43% | [11 empty] | No structural phase transition observed between 103 K and 293 K. |  |  | 500 | nm | 550 | nm | [10 empty] | 120 | pA | [9 empty] | 0.06 | V | [8 empty] | Optoelectronics, Spintronics, Multiferroics
748 | DAPPbI4–PVDF composite | DAPPbI4 |  | 2D-layered halide perovskite-polymer composite | Orthorhombic β-PVDF phase |  |  | 5950 | [5 empty] | No explicit Curie temperature mentioned. | [10 empty] | 0.22 | 0.22 | μC/cm² | Measured at room temperature under applied voltage. |  |  | 7.5 × 10⁻⁸ A/cm² at 100 kV/cm | HP4194B semiconductor parameter analyzer | Leakage current density increases with higher perovskite loading. | Lead iodide (PbI2), 1,3-diaminopropane dihydroiodide (DAPI) | Toluene, DMF | Antisolvent-assisted collision technique (ACT) for perovskite synthesis; spin-coating for composite film fabrication. | 368.15 | 95 | °C | 2 | 2 | h | Air ambient conditions |  |  | ITO-coated PET substrate | Drying on a hotplate | Spin-coater, hotplate | Mechanical pressing for pure perovskite sample fabrication. |  | 47.4 |  | 1 kHz | -26.6 | pm/V | [6 empty] | Long-term air stability confirmed for 3 months. | [36 empty] | 35000 | Energy harvesting, Pressure sensing, Humidity sensing, Battery charging, Powering portable electronics
759 | DAPPbI4–PVDF composite | DAPPbI4 |  | 2D-layered halide perovskite composite | Orthorhombic β-PVDF phase |  |  | 5950 | [5 empty] | No explicit Curie temperature mentioned. | [10 empty] | 0.22 | 0.22 | μC/cm² | Measured at room temperature under applied voltage. |  |  | 7.5 × 10⁻⁸ A/cm² at 100 kV/cm | HP4194B semiconductor parameter analyzer | Higher leakage current density observed for composite films with >20 wt% perovskite. | Lead iodide (PbI2), 1,3-diaminopropane dihydroiodide (DAPI) | Toluene, DMF | Antisolvent-assisted collision technique (ACT) for perovskite synthesis; spin-coating for composite films. | 345.65 | 50–95 | °C | 24 | 24 | h | Air ambient |  |  | ITO-coated PET substrate | Drying on hotplate at 95°C for 2 h | Spin-coater, vacuum oven, hotplate |  |  | 47.4 |  | 1 kHz | -26.6 | pm/V | [6 empty] | Long-term air stability confirmed after 3 months. | [36 empty] | 35000 | Energy harvesting, Pressure sensing, Humidity sensing, Battery charging, Powering portable electronics
792 | (S)- and (R)-MBA)2PbI4 | (S)- and (R)-C6H5CH(CH3)NH3)2PbI4 |  | chiral hybrid organic-inorganic metal halide | 2D layered perovskite-like |  | 2.8 | 1000000 | [56 empty] | 435 | nm | 395 | nm | [12 empty] | 25.4 | [18 empty] | polarization-sensitive photodetectors, circularly polarized light emitters, spintronic devices, nonlinear optics, filterless polarimeters
799 | P(VDF-TrFE):BA2PbI4 | C2H2F2-C2HF3:BA2PbI4 |  | ferroelectric-semiconductor heterostructure | orthorhombic (BA2PbI4), beta-phase (P(VDF-TrFE)) | Pnma | 2.247 | 1000 | [24 empty] | Self-polarization of P(VDF-TrFE) induced by interaction with BA2PbI4; no external poling required | P(VDF-TrFE), BAI, PbI2 | DMF | spin-coating | 343.15 | 70 | °C | 1 | 60 | min |  |  |  | ITO-coated glass | thermal annealing at 70 °C for 60 min | spin coater, thermal evaporator | UV-O3 treatment of substrate for 15 min, vigorous stirring of precursor solution at 70 °C, Ag top electrode deposition by thermal evaporation | 0.3 | [11 empty] | >1 month at ambient, up to 85 °C | [18 empty] | 10^6 |  | 10000000000000 | 10000 | s | [13 empty] | 200 | self-rectifying resistive memory, memristors, non-volatile memory
806 | Chiral Perovskite Heterostructure Films | (R-/S-MBA)2PbI4/CsPbBr3 |  | Chiral Perovskite Heterostructure | Orthorhombic |  |  | 10 | [25 empty] | PbI2, R-MBA or S-MBA, Cs2CO3, PbBr2 | HI, HBr, DMSO, DMF, Hexane, MeOAc | Spin-coating and temperature lowering method | 363.15 | 90 | °C | 1 | 1 | h | N2 flow |  | Room temperature cooling | Quartz | Annealing at 90°C for 10 min | Spin-coater, vacuum oven | [16 empty] | 515 | nm | 534.7 | nm | [14 empty] | 165 | 165 | ps |  |  | 54 | % | [10 empty] | Circularly polarized luminescence, Spintronics, Optoelectronics
810 | (S-2-MeBA)2PbI4 | (S-2-MeBA)2PbI4 |  | 2D hybrid organic-inorganic perovskite | Ruddlesden-Popper-type arrangement | P212121 |  |  | 2174497−2174500 | [24 empty] | S-2-MeBA, PbI2 | aq. HI solution, dimethylformamide (DMF), dichloromethane (DCM) | Two-step synthesis with slow cooling and vapor diffusion | 368.15 | 95 | °C | 168 | 1 | week |  | 2 °C/h | slow cooling |  | filtered, washed with ethyl ether, vacuum-dried | [52 empty] | Spintronics, Optoelectronics, Chiroptoelectronics
840 | Hydrogen-substituted graphdiyne/(BA)2PbI4 heterojunction | (BA)2PbI4/HsGDY |  | 2D heterojunction | Ruddlesden–Popper layered perovskite |  | 2.38 | 1000000 | [25 empty] | n-butylamine, hydriodic acid, PbO, H3PO2 | hydriodic acid, DMF, chlorobenzene | two-step solution process and in-situ cross-coupling reaction | 423.15 | 150 | °C | 4 | 4 | h |  |  | naturally cooled to room temperature and left overnight | ITO-coated glass | annealed at 100 °C for 10 min |  | spin-coating at 4000 rpm for 45 s, etching HsGDY on copper foil with ammonium persulfate for 12 h, PMMA spin-coating at 4000 rpm for 30 s | [12 empty] | 7 weeks in ambient air |  |  | 530 | nm | 405 | nm | [14 empty] | 0.17 | 0.17 | ns |  |  | 81.4 | % | [5 empty] | 42 | ms | 200 | ms | 56 | neuromorphic visual system, dynamic visual information processing, photoelectric synaptic device, artificial nociceptor, gesture recognition, motion speed detection
896 | (S-Cl-MBA)2PbI4 | (S-Cl-MBA)2PbI4 |  | 2D hybrid organic–inorganic perovskite | triclinic | P1 | [27 empty] | PbI2, S-(−)-1-(4-chlorophenyl)ethylamine | hydriodic acid | slow cooling of aqueous solution | 368 | 368 | K | 2 | 2 | h |  |  | gradually cooled to room temperature |  | washed with diethyl ether and dried in vacuo | [14 empty] | 9 months in sealed container before degradation | [36 empty] | 40 | phase-change memory, optical communication, neuromorphic computing

## PbBr4_com
ID | Material Name | Chemical Formula | Material Type | Crystal Structure | Space Group | Band gap (eV) | Crystal size (nm) | CCDC Number | Curie temperature (K) | curie_temperature_value | curie_temperature_unit | curie_temperature_method | curie_temperature_notes | Spontaneous polarization (μC/cm²) | spontaneous_polarization_value | spontaneous_polarization_unit | spontaneous_polarization_conditions | Saturated polarization (μC/cm²) | saturated_polarization_value | saturated_polarization_unit | saturated_polarization_conditions | coercive_field_value | coercive_field_unit | Remnant polarization (μC/cm²) | remnant_polarization_value | remnant_polarization_unit | remnant_polarization_conditions | Coercive field (kV/cm) | ec_unit | Leakage Current (A/cm²) | Polarization Measurement Method | Polarization Notes | Synthesis Precursors | Synthesis Solvents | Synthesis Method | Synthesis temperature (K) | Synthesis Temperature_value | Synthesis Temperature_unit | Synthesis time (h) | Synthesis Time_value | Synthesis Time_unit | atmosphere | heating_rate | Cooling Condition | Substrate | Post Treatment | equipment | Additional Steps | Yield (%) | Dielectric constant | Dielectric Constant_unit | Dielectric Constant_frequency | Piezoelectric coefficient (pm/V) | piezoelectric_coefficient_unit | Piezoelectric coefficient (pC/N) | piezoelectric_coefficient2_unit | resistivity_value | resistivity_unit | conductivity_value | conductivity_unit | moderate_stability | absorption_coefficient_value | absorption_coefficient_unit | Absorption wavelength (nm) | absorption_wavelength_unit | photovoltaic_properties_wavelength (nm) | photovoltaic_properties_wavelength_unit | extinction_coefficient_value | extinction_coefficient_unit | largest_diff_peak_and_hole_value | largest_diff_peak_and_hole_unit | Breakdown field (kV/cm) | breakdown_field | breakdown_field_unit | elastic_properties | optical_properties | thermal_properties | photovoltaic_properties_zero_bias_photocurrent_density_value | photovoltaic_properties_zero_bias_photocurrent_density_unit | photovoltaic_properties_on_off_switching_ratio_value | photovoltaic_properties_on_off_switching_ratio_unit | Lifetime (ns) | photovoltaic_properties_lifetime_value | photovoltaic_properties_lifetime_unit | PCE (%) | photovoltaic_properties_pce_unit | Quantum yield (%) | photovoltaic_properties_quantum_yield_unit | Voc (V) | photovoltaic_properties_open_circuit_voltage_unit | Jsc (mA/cm2) | photovoltaic_properties_short_circuit_current_unit | photovoltaic_properties_short_circuit_current_unit1 | Rise time (ms) | photovoltaic_properties_rise_time_unit | Decay time (ms) | photovoltaic_properties_decay_time_unit | Switching Cycles | Applications
743 | (IAA)2PbBr4 | (IAA)2PbBr4 | 2D organic-inorganic hybrid perovskite | monoclinic (LTP), orthorhombic (HTP) | P21/c | 3.01 |  | 2110444−2110447 | 300 | 300 | K | Differential Scanning Calorimetry (DSC) | For (IAA)2PbCl4; phase transition temperatures decrease with halogen substitution: 271 K | [17 empty] | Dielectric measurement at 1 MHz | Dielectric switching observed with ε' changing from ~5 to ~9 for Cl compound |  | concentrated acid | solution processing method | [14 empty] | 7 |  | 1 MHz | [11 empty] | 421 | nm | 421 | nm | [31 empty] | dielectric switchable materials, capacitors, sensors, smart switches, memory devices, photovoltaics
662 | Methylhydrazinium tetrabromolead(II) | MHY2PbBr4 | ferroelectric hybrid organic–inorganic perovskite | orthorhombic | Pmn21 | 3.02 | 20 |  | 351 | 351 | K | dielectric spectroscopy and DSC | Phase transition from ferroelectric phase III to modulated phase II occurs at 351 K | 5.2 | 4.6–5.8 | μC/cm² | measured after poling with positive and negative electric fields | 5.2 | 4.6–5.8 | μC/cm² | from pyroelectric current integration after poling | [9 empty] | pyroelectric current measurement | Polarization confirmed by pyroelectric current reversal after poling | PbBr2, methylhydrazine | hydrobromic acid, DMF, methyl acetate | slow vapor diffusion crystallization |  |  |  | 96 | 4 | days |  |  |  |  | filtered and dried at room temperature | glass vials for vapor diffusion |  |  | 27000 |  | various frequencies | [11 empty] | 423 | nm | 375 | nm |  |  |  |  | 1 | 1 | kV/cm |  | second-harmonic generation (SHG), third-harmonic generation (THG), two-photon excited luminescence (2PEL), multiphoton excited luminescence (MPEL) | [5 empty] | 0.54 | 0.54 | ns |  |  | 70 | % | [10 empty] | nonlinear optics, ferroelectric devices, photodetectors, light-emitting devices
771 | MHy2PbBr4 | MHy2PbBr4 | 2D hybrid organic-inorganic perovskite | orthorhombic (phase III), monoclinic (phase IV) | P21 | 2.812 |  | ['2173996', '2173997', '2173998', '2173999', '2174000', '2174001', '2174002', '2174003'] | 351 | 351 | K |  | Ferroelectric transition temperature | [18 empty] | Material exhibits ferroelectricity and multiple nonlinear optical phenomena | PbBr2, methylhydrazine | HBr (48 wt% in H2O), DMF | antisolvent crystallization | [6 empty] | neutral solution (pH = 7) | [21 empty] | 440 | nm | 325 | nm | [31 empty] | ferroelectric devices, nonlinear optical devices, photoluminescent materials
149 | (BPA)2PbBr4 | (BPA)2PbBr4 | 2D hybrid halide perovskite ferroelectric | orthorhombic | Cmc21 | 2.95 |  |  | 375 | 375 | K | temperature-dependent dielectric constant and SHG measurements | Phase transition from centrosymmetric Cmca to non-centrosymmetric Cmc21 |  |  |  |  | 4.8 | 4.8 | μC/cm² | measured at 298 K along c-axis using Sawyer-Tower circuit | 18.2 | kV/cm | [6 empty] | 1.2 × 10⁻¹⁴ A | Sawyer-Tower circuit |  | Pb(CH3COO)3·3H2O, 3-bromopropylamine hydrobromide |  | solution growth from saturated solution | [25 empty] | 120 h |  |  | 415 | nm | 377 | nm | [10 empty] | 0.5 | nA | 10^4 | [6 empty] | 2.8 | % | 0.85 | V | 5e-07 | na | nA | 0.027 | μs | 0.03 | μs |  | Self-powered ultraviolet photodetectors, Polarization-sensitive photodetection
395 | [((C4H3S)CH2NH3)]2PbBr4 | [((C4H3S)CH2NH3)]2PbBr4 | 2D hybrid organic-inorganic perovskite | orthorhombic | Pbca | 3.08 |  |  | 376 | 376 | K | Differential Scanning Calorimetry (DSC) | Phase transition temperature (Tc) varies with halogen substitution | [36 empty] | 40.7 |  | 1 kHz | [8 empty] | thermal stability over 440 K |  |  | 438 | nm | 526 | nm | [14 empty] | 510000 | 0.51 | ms | [14 empty] | dielectric switch materials, photovoltaics, fluorescence devices, semiconductors
733 | R-(4-bromo-2-butylammonium)2PbBr4 and S-(4-bromo-2-butylammonium)2PbBr4 | (BrBA)2PbBr4 | chiral 2D hybrid organic-inorganic perovskite | Ruddlesden–Popper perovskite | P21 |  |  | 2213100−2213101 | 389.15 | 116 | °C | Differential Scanning Calorimetry (DSC) | Reversible phase transition with thermal hysteresis; likely paraelectric to ferroelectric transition | [17 empty] | Piezoresponse Force Microscopy (PFM) | Butterfly curve and hysteresis loop confirm ferroelectric domain switching | R-3-aminobutanol or S-3-aminobutanol |  | in situ substitution reaction in acidic conditions during crystal growth | [9 empty] | glass (for film preparation) | curing (for PDMS composite films) |  | ball-milling, drop-casting, film curing |  |  |  | 500 kHz to 10 MHz |  |  | 10.92 | pC/N | [7 empty] | 360 | nm | 360 | nm | [7 empty] | Young’s modulus: 6.80–14.47 GPa, Shear modulus: 3.13–5.76 GPa | Broadband white-light emission under 360 nm excitation | Reversible phase transition at 116/97 and 122/104 °C | [11 empty] | 3.33 | V | 0.00013 | μa | μA | [5 empty] | underwater ultrasound detection, piezoelectric energy harvesting
399 | (cyclohexylmethylammonium)2PbBr4 | (C7H13NH3)2PbBr4 | 2D layered perovskite | Monoclinic (293 K), Orthorhombic (433 K) | P2/c | 3 |  | ['1482271'] | 395 | 395 | K | Differential scanning calorimetry (DSC) | Reversible phase transition with hysteresis of 6 K. | [16 empty] | Observed at high temperatures | Dielectric constant measurements | Leakage attributed to electronic and/or ionic conductivity effects. | PbBr2, Cyclohexylmethylamine | 48% HBr aqueous solution | Reaction followed by slow cooling | 333 | 333 | K | [5 empty] | Slow cooling to room temperature | [5 empty] | 9 |  | 1 MHz | [11 empty] | 430 | nm | 440 | nm | [19 empty] | 21.43 | % | [10 empty] | Dielectric switches, Luminescent materials
850 | (R/S-3AMP)PbBr4 | (R/S-3AMP)PbBr4 | 2D chiral perovskite ferroelectric semiconductor | chiral & polar | P21 | 2.78 | 40000000 |  | 420 | 420 | K | Differential Scanning Calorimetry (DSC) | Large thermal hysteresis of 38 K at a scanning rate of 20 K/min | [10 empty] | 1 | 1.0 | μC/cm² | Measured at 298 K under 5.0 kV/cm using Sawyer–Tower circuit |  |  | 1.6 × 10⁻¹¹ A at 5 V bias | Sawyer–Tower circuit, PFM | Bipolar piezoelectric hysteresis loops confirm polarization switching |  |  | solution-evaporation method | [14 empty] | 10 | [10 empty] | Stable below 610 K |  |  | 430 | nm | 430 | nm |  |  |  |  | 10 | 10 | kV/cm |  |  |  | −1.95 | nA | 1.7 × 10³ | [8 empty] | 0.15 | V | 1.95e-06 | na | nA | 0.075 | μs | 0.098 | μs | 1000 | Circularly polarized light detection, Self-powered photodetectors, Chiroptics, Spintronics
618 | (perfluorobenzylammonium)2PbBr4 | (PFBA)2PbBr4 | 2D hybrid organic-inorganic perovskite ferroelectric | orthorhombic | Cmc21 | 3.06 |  | 2034074-2034082 | 440 | 440 | K | Differential Scanning Calorimetry (DSC) | Higher than parent compound (BA)2PbBr4 (405 K); transition confirmed by SHG and structural analysis | 4.2 | 4.2 | μC/cm² | Measured at 293 K using double-wave method |  |  |  |  | 40 | V | [7 empty] | P-E hysteresis loop using double-wave method | Multiaxial ferroelectric with Aizu notation 4/mmmFmm2(s) | lead bromide, perfluorobenzylamine | HBr aqueous solution, N,N-dimethylformamide | Slow evaporation from HBr aqueous solution | 333 | 333 | K | 0.3333333 | 20 | min |  |  |  | ITO-coated glass (1×1 cm²) | [18 empty] | 405 | nm | 405 | nm | [31 empty] | ferroelectric devices, piezoelectric devices, solar cells, electroluminescent devices
623 | (ATHP)2PbBr4 | (ATHP)2PbBr4 | organic-inorganic hybrid perovskite ferroelectric | layered 2D-perovskite | Cmc21 | 3.12 |  | ['1965897', '1970619', '1970723'] | 503 | 503 | K | Differential Scanning Calorimetry (DSC) | Reversible phase transition observed at 503/471 K (heating/cooling); supported by SHG and PXRD | 5.36 | 5.36 | μC/cm² | estimated from crystal structure along c-axis | 5.6 | 5.6 | μC/cm² | measured at 363 K using double-wave method | [9 empty] | P-E hysteresis loop using double-wave method; PFM | PFM confirms domain switching and ferroelectric behavior | 4-aminotetrahydropyran, PbBr2 | HBr aqueous solution, DMF | solution-based synthesis via slow evaporation | 313 | 313 | K | 0.5 | 30 | min |  |  |  | ITO glass | annealing |  |  |  | 13 |  | 1 MHz |  |  | 76 | pC/N | [42 empty] | piezoelectric sensors, flexible devices, soft robotics, biomedical devices
264 | (EATMP)PbBr4 | (C5H15P)PbBr4 | 2D hybrid organic-inorganic perovskite | two-dimensional layered perovskite structure | P21 | 2.84 |  | ['2017667', '2017668', '2017669'] | 534 | 534 | K | DSC and dielectric measurements | Highest Curie temperature among reported 2D HOIP ferroelectrics. | 0.91 | 0.91 | μC/cm² | Estimated from point charge model along the b-axis. | 0.95 | 0.95 | μC/cm² | Measured at 358 K using double-wave method. | 7.3 | kV/cm | [9 empty] | PbBr2, (2-aminoethyl)trimethylphosphanium bromide (EATMP·Br) | HBr aqueous solution, ethanol | Reflux and slow evaporation | 333.15 | 60 | °C | 48 | 48 | h |  |  |  | Indium-doped tin oxide (ITO) glass | Annealing at 343 K for 30 min |  |  |  | 24 |  | 10 kHz |  |  | 16 | pC/N | [7 empty] | 450 | nm | [33 empty] | Actuators, Transducers, Sensors, Smart electronic devices
8 | TMPDAPbBr4 | TMPDAPbBr4 | 2D hybrid perovskite | monoclinic | P21/m | 2.93 |  | 2060740 | [24 empty] | Pb(Ac)2·3H2O, N,N,N',N'-tetramethyl-1,4-phenylenediamine | hydrobromic acid | temperature-lowering crystallization | 373.15 | 100 | °C | 9 | 9 | h |  |  | slowly cooled to room temperature |  | washed with toluene and dried in vacuum oven | glycerol bath, vacuum oven |  |  | 13.2 | [8 empty] | 6.75×10⁻¹⁰ | Ω⁻¹·cm⁻¹ |  |  |  | 389 | nm | 386 | nm | [14 empty] | 12.205 | 12.205 | ns |  |  | 12.8 | % | [10 empty] | solid-state lighting, optoelectronic devices
651 | R-2NEA OIHP | (R-2NEA)2PbBr4 | chiral 2D organic-inorganic hybrid perovskite | monoclinic | P21 | 3.66 | [26 empty] | R-2NEA, HBr, PbBr2 | ethanol, DMF, DCM | antisolvent vapor-assisted crystallization (AVC) | 296.15 | 23 | °C | 144 | 6 | days |  | 2 °C/min (for ITC method) | slow cooling to room temperature | FTO | annealed at 120 °C for 30 min |  | protonation of NEA with HBr, filtration, drying in vacuum oven at 35 °C for 2 days | [12 empty] | 7 days at 75 °C and 75% RH |  |  | 387 | nm | 400 | nm | [14 empty] | 1.985 | 1.985 | ns | [14 empty] | circularly polarized light photodetectors (CPL-PDs), spin-polarization-based devices
666 | (γ-Methoxy propyl amine)2PbBr4 | (γ-MPA)2PbBr4 | 2D hybrid perovskite | orthorhombic | Pbca | 2.91 | [26 empty] | Lead(II) acetate trihydrate, γ-methoxy propyl amine | hydrobromic acid solution | solution synthesis followed by slow cooling crystallization | 373 | 373 | K | 0.1666667 | 10 | min | ambient |  | cooled to ambient temperature at 2 K per hour | [16 empty] | 6 days under ~68% RH |  |  | 428 | nm | 405 | nm | [9 empty] | thermal stability: 483 K |  |  |  |  | 2.52 | 2.52 | ns |  |  | 6.85 | % | [7 empty] | 2.52e-06 | ns |  | solid-state lighting, light-emitting devices
734 | cis-4ACHO and trans-4ACHO | (cis-4ACHO)2(H3OBr)PbBr4 and (trans-4ACHO)2(H3OCl)PbBr4 | 2D organic-inorganic hybrid perovskites | 2D perovskite structures | P21/c | 2.96 | 10000000 | [25 empty] | PbBr2, 4-aminocyclohexanol (4ACHO) | HBr solution | Evaporation | 323 | 323 | K | 72 | Few days | [20 empty] | High thermal stability below 380 K |  |  | 404 | nm | 555 | nm | [12 empty] | 1.1 × 10^2 for cis-4ACHO and 0.2 × 10^2 for trans-4ACHO |  | 12.3 | 12.3 | ns |  |  | 6.6 | % | [5 empty] | 0.08 | μs |  |  |  | Photoluminescence, Photodetection
880 | R/S-3BrMBA2PbBr4 | C8H10BrN·PbBr4 | 2D chiral halide perovskite | 2D layered structure | P21 | 3.09 | [28 empty] | temperature-gradient crystallization | [8 empty] | slow-cooling crystallization | [16 empty] | over 6 months in air |  |  | 385 | nm | 325 | nm | [8 empty] | broadband photoluminescence from 380 to 750 nm, second-harmonic generation, circular dichroism, chiral second-order nonlinear optical effects | [5 empty] | 0.42 | 0.42 | ns | [11 empty] | 5.5e-06 | ns |  | chiroptical devices, spintronic devices, nonlinear optical devices

## PbCl4_com
ID | Material Name | Chemical Formula | Material Type | Crystal Structure | Space Group | Band gap (eV) | Crystal size (nm) | CCDC Number | Curie temperature (K) | curie_temperature_value | curie_temperature_unit | curie_temperature_method | curie_temperature_notes | Spontaneous polarization (μC/cm²) | spontaneous_polarization_value | spontaneous_polarization_unit | spontaneous_polarization_conditions | Saturated polarization (μC/cm²) | saturated_polarization_value | saturated_polarization_unit | saturated_polarization_conditions | coercive_field_value | coercive_field_unit | Remnant polarization (μC/cm²) | remnant_polarization_value | remnant_polarization_unit | remnant_polarization_conditions | Coercive field (kV/cm) | ec_unit | Leakage Current (A/cm²) | Polarization Measurement Method | Polarization Notes | Synthesis Precursors | Synthesis Solvents | Synthesis Method | Synthesis temperature (K) | Synthesis Temperature_value | Synthesis Temperature_unit | Synthesis time (h) | Synthesis Time_value | Synthesis Time_unit | atmosphere | heating_rate | Cooling Condition | Substrate | Post Treatment | equipment | Additional Steps | Yield (%) | Dielectric constant | Dielectric Constant_unit | Dielectric Constant_frequency | Piezoelectric coefficient (pm/V) | piezoelectric_coefficient_unit | Piezoelectric coefficient (pC/N) | piezoelectric_coefficient2_unit | resistivity_value | resistivity_unit | conductivity_value | conductivity_unit | moderate_stability | absorption_coefficient_value | absorption_coefficient_unit | Absorption wavelength (nm) | absorption_wavelength_unit | photovoltaic_properties_wavelength (nm) | photovoltaic_properties_wavelength_unit | extinction_coefficient_value | extinction_coefficient_unit | largest_diff_peak_and_hole_value | largest_diff_peak_and_hole_unit | Breakdown field (kV/cm) | breakdown_field | breakdown_field_unit | elastic_properties | optical_properties | thermal_properties | photovoltaic_properties_zero_bias_photocurrent_density_value | photovoltaic_properties_zero_bias_photocurrent_density_unit | photovoltaic_properties_on_off_switching_ratio_value | photovoltaic_properties_on_off_switching_ratio_unit | Lifetime (ns) | photovoltaic_properties_lifetime_value | photovoltaic_properties_lifetime_unit | PCE (%) | photovoltaic_properties_pce_unit | Quantum yield (%) | photovoltaic_properties_quantum_yield_unit | Voc (V) | photovoltaic_properties_open_circuit_voltage_unit | Jsc (mA/cm2) | photovoltaic_properties_short_circuit_current_unit | photovoltaic_properties_short_circuit_current_unit1 | Rise time (ms) | photovoltaic_properties_rise_time_unit | Decay time (ms) | photovoltaic_properties_decay_time_unit | Switching Cycles | Applications
725 | [Methylhydrazinium]2PbCl4 | MHy2PbCl4 | 2D hybrid organic-inorganic perovskite | Orthorhombic (Pmmn) at high temperature, modulated phase (Pmmn (00γ)s00) at room temperature, monoclinic (P21) at low temperature | P21 | 3.75 | 1000000 | ['2164381', '2164382', '2164383'] | 224 | 224.0 | K | Differential Scanning Calorimetry (DSC) | Phase transition from modulated orthorhombic to monoclinic phase | [18 empty] | Pyroelectric effect observed but no ferroelectric switching detected | PbCl2, Methylhydrazine | DMF, Methyl acetate | Solution-based crystallization in glass vials |  |  |  |  | 1 week | week |  |  |  |  | Filtered and dried at room temperature | Glass vials, stirring apparatus | [16 empty] | 344 | nm
743 | (IAA)2PbCl4 | (IAA)2PbCl4 | 2D organic-inorganic hybrid perovskite | monoclinic (LTP), orthorhombic (HTP) | P21/c | 3.44 |  | 2110444−2110447 | 300 | 300 | K | Differential Scanning Calorimetry (DSC) | For (IAA)2PbCl4; phase transition temperatures decrease with halogen substitution: 300 K | [17 empty] | Dielectric measurement at 1 MHz | Dielectric switching observed with ε' changing from ~5 to ~9 for Cl compound |  | concentrated acid | solution processing method | [14 empty] | 7 |  | 1 MHz | [11 empty] | 395 | nm | 395 | nm | [31 empty] | dielectric switchable materials, capacitors, sensors, smart switches, memory devices, photovoltaics
190 | [(CH3)2CHCH2NH3]2PbCl4 | [(CH3)2CHCH2NH3]2PbCl4 | layered hybrid perovskite ferroelectric | layered perovskite | Pm |  | 15000000 |  | 302 | 302 | K | DSC, dielectric measurements, pyroelectric measurements | Sharp first-order FE–PE phase transition | 4.8 | 4.8 | μC/cm² | at 293 K |  |  |  |  | 15 | kV/cm |  |  |  |  | 29.7 | kV/cm |  | P–E hysteresis loops using TF Analyzer 2000 FE‐Module | Pyroelectric coefficient up to 252 × 10⁻⁴ C/m²/K | Pb(CH3COO)2·3H2O, iso-butylamine | hydrochloric acid (40%) | temperature lowering method | 323.15 | 50 | °C | 10 | 10 | h | ambient |  | 0.2 K/day |  | dried in N2 glovebox for 24 h, annealed at 70 °C for 2 h | [5 empty] | 100 kHz to 1 MHz | [8 empty] | Good environmental and electrical stability |  |  |  |  | 1064 | nm |  |  |  |  | 60 | 60 | kV/cm | [24 empty] | solid-state refrigeration
555 | (C4H9NH3)2PbCl4 | (C4H9NH3)2PbCl4 | 2D hybrid organic–inorganic perovskite ferroelectric | 2D layered perovskite | Cmca |  | 8000000 |  | 328 | 328 | K | DSC and dielectric measurements | First-order phase transition confirmed by DSC and dielectric constant anomalies | 2.1 | 2.1 | μC/cm² | Measured at 300 K along c-axis | 2.1 | 2.1 | μC/cm² | Measured at 300 K along c-axis | 14.3 | kV/cm | [7 empty] | P–E hysteresis loop measurements using Radiant Precision Premier II | Ferroelectricity confirmed by P–E loops, pyroelectric current, and SHG measurements | Pb(CH3COO)2·3H2O, n-butylaminium chloride | concentrated aqueous HCl | slow evaporation from hydrochloric solution |  |  |  | 336 | 2 | weeks |  |  | 0.3 °C per day | [7 empty] | 1 kHz to 1 MHz |  |  | 5.5 | pC/N | [7 empty] | 336 | nm | 336 | nm | [14 empty] | 9.68 | 9.68 | ns |  |  | 10 | % | [10 empty] | photoelectronic devices, solid-state lighting, displays, UV-LED coating
395 | [((C4H3S)CH2NH3)]2PbCl4 | [((C4H3S)CH2NH3)]2PbCl4 | 2D hybrid organic-inorganic perovskite | orthorhombic | Pbca | 3.78 |  |  | 410.5 | 410.5 | K | Differential Scanning Calorimetry (DSC) | Phase transition temperature (Tc) varies with halogen substitution | [36 empty] | 88.5 |  | 1 kHz | [8 empty] | thermal stability over 440 K |  |  | 348 | nm | 505 | nm | [14 empty] | 190000 | 0.19 | ms | [14 empty] | dielectric switch materials, photovoltaics, fluorescence devices, semiconductors
231 | (Benzylammonium)2PbCl4 | (C6H5CH2NH3)2PbCl4 | Hybrid organic–inorganic perovskite ferroelectric |  | Cmc21 | 3.65 |  |  | 438 | 438 | K |  |  | 13 | 13 | μC/cm² | [17 empty] | DMF | One-step solution method | [9 empty] | TiO2 or ZnO | [53 empty] | optoelectronics, photovoltaics, sensing, information storage
393 | Benzylammonium Lead-halide | BA2PbCl4 | Hybrid Organic-Inorganic Perovskite | Orthorhombic | Cmcm21 | 3.3 |  |  | 438 | 438 | K |  | Reported for bulk phase. | 5.4 | 5.4 | μC/cm² | Calculated for bulk phase. | [6 empty] | 13 | 13 | μC/cm² | Experimental value for bulk phase. |  |  |  |  | Polarization contributions primarily from organic cations. |  |  | Mechanical exfoliation for monolayer, bulk synthesized by Liao et al. | [63 empty] | Solar cells, Spintronics
617 | (Bza)2PbCl4 | (Bza)2PbCl4 | 2D hybrid organic–inorganic perovskite | orthorhombic | Cmc21 |  |  | HORFAV | 438 | 438 | K | temperature-dependent dielectric constant and SHG measurement | Transition from polar Cmc21 to nonpolar Cmca space group | 13 | 13 | μC/cm² | room temperature | [13 empty] | P–E hysteresis loop and SHG | Polarization lies along the c-axis due to alignment of Bza+ cations |  |  | solution-based synthesis | [14 empty] | 600 | [48 empty] | ferroelectric memory devices, photodetectors, nonlinear optics
62 | Phenylmethylammonium lead chloride | PMA2PbCl4 | hybrid metal halide perovskite | layered perovskite |  | 3.65 | 10000000 |  | 438.15 | 165 | °C |  | Phase transition temperature higher than BTO and typical glass-transition temperatures of organic NLO molecules | [8 empty] | >10^5 | V/m | [8 empty] | Spontaneous polarization exists along the c-axis due to off-centered Pb atoms and aligned PMA cations | Phenylmethylammonium chloride (PMACl), PbCl2 | HCl aqueous solution | temperature lowering method | 373.15 | 100 | °C | [5 empty] | temperature decreased at 20 °C per day |  |  |  | PMACl prepared by reacting phenylmethylammonium with HCl in methanol under ice bath, precipitate washed with diethyl ether and methanol and dried in vacuum |  | 2.904 | [10 empty] | improved stability against moisture and heat compared to 3D perovskites |  |  | 329 | nm | 1550 | nm | [8 empty] | linear electro-optic coefficient: 1.40 pm/V, second harmonic generation peak at 483 nm, birefringence observed | [22 empty] | electro-optic modulation, polarizing optics, telecommunications, data network interconnection
633 | [2-fluorobenzylammonium]2PbCl4 | (2-FBA)2PbCl4 | 2D organic-inorganic perovskite ferroelectric semiconductor | layered perovskite | Cmc21 | 3.62 |  | 1944739-1944745 | 448 | 448 | K | DSC and dielectric measurements | First-order phase transition confirmed by DSC and dielectric constant anomalies | 5.35 | 5.35 | μC/cm² | measured at 300 K using double-wave method on polycrystalline thin film | [13 empty] | double-wave method and PFM | PFM confirmed switchable polarization and multiaxial domain structure | PbCl2, 2-fluorobenzylamine | concentrated HCl aqueous solution, N,N-dimethylformamide (DMF) | slow evaporation | 373 | 373 | K | 0.5 | 30 | min |  |  |  | FTO glass | annealing |  |  |  | 157 |  | 1 MHz | [8 empty] | thermally stable up to 505 K | [37 empty] | ferroelectric devices, semiconductors, photovoltaics
245 | bis(benzylammonium) lead tetrachloride | BA2PbCl4 | van der Waals hybrid perovskite | layered Ruddlesden–Popper phase |  | 3.65 | 1.7 |  | 453 | 453 | K |  | Below this temperature, the organic cation freezes into an off-center position, resulting in net in-plane polarization. | [17 empty] | PFM (Piezoelectric Force Microscopy), SKPM (Scanning Kelvin Probe Microscopy), polarization hysteresis loops using interdigitated electrodes | In-plane ferroelectricity observed down to single-unit-cell thickness; polarization switching confirmed via co-planar electrodes and biased AFM probe. | lead chloride, benzylammonium chloride | concentrated HCl aqueous solution | slow evaporation | [9 empty] | SiO2-coated Si, PET (for flexible devices) |  |  | mechanical exfoliation using Scotch tape |  |  |  |  | 1 | pm/V | [44 empty] | flexible electromechanical devices, energy harvesting, sensing, nonvolatile information processing and storage
301 | (C6H5CH2NH3)2PbCl4 | (C6H5CH2NH3)2PbCl4 | 2D hybrid organic-inorganic perovskite | orthorhombic | Cmc21 | [26 empty] | Material is described as ferroelectric, but no quantitative polarization data provided. | PbCl2, benzylammonium chloride | N,N-dimethylformamide (DMF) | slow evaporation |  |  |  | 72 | a few | days | [33 empty] | Young's modulus (100): 8.3 GPa, Young's modulus (001): 7.7 GPa, Young's modulus (110): 5.8 GPa, Hardness (100): 0.38 GPa, Hardness (001): 0.31 GPa, Hardness (110): 0.27 GPa, Poisson's ratio: 0.31, Bulk modulus: 9.34 GPa, B/G ratio: 2.31 | [23 empty] | solar cells, optoelectronic devices, field-effect transistors, electroluminescent devices, wearable electronics
463 | 2D lead halide perovskite nanosheets | [(C6H5CH2NH3)2]PbCl4 | hybrid organic-inorganic perovskite | orthorhombic | Cmc21 |  | 1.67 | [5 empty] | Previously reported to be ferroelectric, but Curie temperature not specified | [17 empty] | Second-harmonic generation (SHG) spectroscopy | Second-order nonlinear coefficients (d24 and d33) measured and calculated; d24 = -0.20 pm/V, d33 = -1.43 pm/V (bulk) |  |  | liquid-assisted exfoliation | [28 empty] | 410 | nm | 820 | nm | [8 empty] | Second-harmonic generation (SHG) active, SHG anisotropy varies with nanosheet thickness | [22 empty] | Nonlinear optics, Quantum confined optoelectronics
589 | (FC2H4NH3)2PbCl4 | (FC2H4NH3)2PbCl4 | 2D hybrid perovskite | layered 2D perovskite-type structure | Pnma | 3.27 | [25 empty] | Due to the centrosymmetric nature of the space group Pnma, ferroelectric properties are not expected. | FC2H4NH3Cl, PbCl2 | DMF | solution synthesis followed by solvent evaporation | 353.15 | 80 | °C | 2 | 2 | h | nitrogen |  | room temperature |  |  |  | solvent evaporation at room temperature | [12 empty] | several months under ambient conditions |  |  | 328 | nm | 443 | nm | [8 empty] | Broad photoluminescence spectrum due to self-trapped excitons, Indirect band gap, Excitonic absorption feature overlaps with band edge | [5 empty] | 18 | 18 | ns | [14 empty] | moisture-resistant hybrid perovskites, solar cells, optoelectronic devices
732 | (PMA)2PbCl4 | (PMA)2PbCl4 | 2D ferroelectric perovskite | orthorhombic |  |  | 12500 | [26 empty] | anisole | PDMS template-assisted antisolvent crystallization | [9 empty] | PEN substrate | [15 empty] | Humidity stability: 8 days (85% RH), Long-term stability: 70 days (45% RH) |  |  | 360 | nm | 320 | nm | [14 empty] | 2.41 | 2.41 | ns |  |  |  |  | 2 | V |  |  |  | 0.073 | μs | 0.052 | μs | 1000 | UV photodetectors, optoelectronics

## MnCl4_com
ID | Material Name | Chemical Formula | Material Type | Crystal Structure | Space Group | Band gap (eV) | Crystal size (nm) | CCDC Number | Curie temperature (K) | curie_temperature_value | curie_temperature_unit | curie_temperature_method | curie_temperature_notes | Spontaneous polarization (μC/cm²) | spontaneous_polarization_value | spontaneous_polarization_unit | spontaneous_polarization_conditions | Saturated polarization (μC/cm²) | saturated_polarization_value | saturated_polarization_unit | saturated_polarization_conditions | coercive_field_value | coercive_field_unit | Remnant polarization (μC/cm²) | remnant_polarization_value | remnant_polarization_unit | remnant_polarization_conditions | Coercive field (kV/cm) | ec_unit | Leakage Current (A/cm²) | Polarization Measurement Method | Polarization Notes | Synthesis Precursors | Synthesis Solvents | Synthesis Method | Synthesis temperature (K) | Synthesis Temperature_value | Synthesis Temperature_unit | Synthesis time (h) | Synthesis Time_value | Synthesis Time_unit | atmosphere | heating_rate | Cooling Condition | Substrate | Post Treatment | equipment | Additional Steps | Yield (%) | Dielectric constant | Dielectric Constant_unit | Dielectric Constant_frequency | Piezoelectric coefficient (pm/V) | piezoelectric_coefficient_unit | Piezoelectric coefficient (pC/N) | piezoelectric_coefficient2_unit | resistivity_value | resistivity_unit | conductivity_value | conductivity_unit | moderate_stability | absorption_coefficient_value | absorption_coefficient_unit | Absorption wavelength (nm) | absorption_wavelength_unit | photovoltaic_properties_wavelength (nm) | photovoltaic_properties_wavelength_unit | extinction_coefficient_value | extinction_coefficient_unit | largest_diff_peak_and_hole_value | largest_diff_peak_and_hole_unit | Breakdown field (kV/cm) | breakdown_field | breakdown_field_unit | elastic_properties | optical_properties | thermal_properties | photovoltaic_properties_zero_bias_photocurrent_density_value | photovoltaic_properties_zero_bias_photocurrent_density_unit | photovoltaic_properties_on_off_switching_ratio_value | photovoltaic_properties_on_off_switching_ratio_unit | Lifetime (ns) | photovoltaic_properties_lifetime_value | photovoltaic_properties_lifetime_unit | PCE (%) | photovoltaic_properties_pce_unit | Quantum yield (%) | photovoltaic_properties_quantum_yield_unit | Voc (V) | photovoltaic_properties_open_circuit_voltage_unit | Jsc (mA/cm2) | photovoltaic_properties_short_circuit_current_unit | photovoltaic_properties_short_circuit_current_unit1 | Rise time (ms) | photovoltaic_properties_rise_time_unit | Decay time (ms) | photovoltaic_properties_decay_time_unit | Switching Cycles | Applications
90 | Tris(trimethylammonium) catena-Tri-μ-chloro-manganate(II) Tetrachloromanganate(II) | [(CH3)3NH]3(MnCl3)[MnCl4] | organic-inorganic hybrid antiperovskite ferroelectric | anti-hexagonal-perovskite | P63mc |  |  |  | 480 | 480 | K | dielectric constant anomaly, SHG signal, PXRD | Ferroelectric to paraelectric phase transition observed | 1.1 | 1.1 | μC/cm² | below 480 K, integrated from pyroelectric current | [6 empty] | 0.4 | 0.4 | μC/cm² | at 333 K, from P-E hysteresis loop |  |  |  | pyroelectric current, P-E hysteresis loop, PFM | PFM confirms 180° domain switching and ferroelectricity in thin film | [17 empty] | 160 |  | 500 Hz | [11 empty] | 613 | nm | 613 | nm | [19 empty] | 95.9 | % | [10 empty] | ferroelectric devices, optoelectronics, multifunctional materials
797 | (PA)2MnCl4 | (C6H5NH3)2MnCl4 | layered organic-inorganic perovskites | polar for PMA, PEA, PPA; centrosymmetric for PA | P21/c |  |  | ['2074096', '2074097', '2074098'] |  | 42-46 | K | magnetic susceptibility measurement | Long-range magnetic ordering temperature observed for all compounds. | [9 empty] | Oe |  |  |  | Measured at 10 K in-plane. |  |  |  | Field-dependent magnetization measurement | Weak ferromagnetic component due to spin canting below ordering temperature. | MnCl2, Arylammonium chloride salts | absolute ethanol | Slow evaporation | 333.15 | 60 | °C | 168 | 1 | week |  |  |  |  | Vacuum-dried overnight | Bruker D8 Venture diffractometer, Quantum Design MPMS SQUID magnetometer | Powder XRD measurement using agate mortar and pestle | [12 empty] | Stable up to decomposition temperature (~380-470 K) | [8 empty] | 0.47/-0.39 | e/Å³ | [27 empty] | Potential for magnetocaloric cooling, energy storage, and conversion technologies
797 | (PMA)2MnCl4 | (C6H5CH2NH3)2MnCl4 | layered organic-inorganic perovskites | polar for PMA, PEA, PPA; centrosymmetric for PA | Cc |  |  | ['2074096', '2074097', '2074098'] |  | 42-46 | K | magnetic susceptibility measurement | Long-range magnetic ordering temperature observed for all compounds. | [8 empty] | 240 | Oe |  |  |  | Measured at 10 K in-plane. |  |  |  | Field-dependent magnetization measurement | Weak ferromagnetic component due to spin canting below ordering temperature. | MnCl2, Arylammonium chloride salts | absolute ethanol | Slow evaporation | 333.15 | 60 | °C | 168 | 1 | week |  |  |  |  | Vacuum-dried overnight | Bruker D8 Venture diffractometer, Quantum Design MPMS SQUID magnetometer | Powder XRD measurement using agate mortar and pestle | [12 empty] | Stable up to decomposition temperature (~380-470 K) | [8 empty] | 1.30/-0.93 | e/Å³ | [27 empty] | Potential for magnetocaloric cooling, energy storage, and conversion technologies
797 | (PEA)2MnCl4 | (C6H5C2H4NH3)2MnCl4 | layered organic-inorganic perovskites | polar for PMA, PEA, PPA; centrosymmetric for PA | Pca21 |  |  | ['2074096', '2074097', '2074098'] |  | 42-46 | K | magnetic susceptibility measurement | Long-range magnetic ordering temperature observed for all compounds. | [8 empty] | 280 | Oe |  |  |  | Measured at 10 K in-plane. |  |  |  | Field-dependent magnetization measurement | Weak ferromagnetic component due to spin canting below ordering temperature. | MnCl2, Arylammonium chloride salts | absolute ethanol | Slow evaporation | 333.15 | 60 | °C | 168 | 1 | week |  |  |  |  | Vacuum-dried overnight | Bruker D8 Venture diffractometer, Quantum Design MPMS SQUID magnetometer | Powder XRD measurement using agate mortar and pestle | [12 empty] | Stable up to decomposition temperature (~380-470 K) | [8 empty] | 1.77/-1.89 | e/Å³ | [27 empty] | Potential for magnetocaloric cooling, energy storage, and conversion technologies
797 | (PPA)2MnCl4 | (C6H5C3H6NH3)2MnCl4 | layered organic-inorganic perovskites | polar for PMA, PEA, PPA; centrosymmetric for PA | Pc |  |  | ['2074096', '2074097', '2074098'] |  | 42-46 | K | magnetic susceptibility measurement | Long-range magnetic ordering temperature observed for all compounds. | [8 empty] | 490 | Oe |  |  |  | Measured at 10 K in-plane. |  |  |  | Field-dependent magnetization measurement | Weak ferromagnetic component due to spin canting below ordering temperature. | MnCl2, Arylammonium chloride salts | absolute ethanol | Slow evaporation | 333.15 | 60 | °C | 168 | 1 | week |  |  |  |  | Vacuum-dried overnight | Bruker D8 Venture diffractometer, Quantum Design MPMS SQUID magnetometer | Powder XRD measurement using agate mortar and pestle | [12 empty] | Stable up to decomposition temperature (~380-470 K) | [8 empty] | 2.12/-1.07 | e/Å³ | [27 empty] | Potential for magnetocaloric cooling, energy storage, and conversion technologies